## Sheet1
displacement,mm | force,kN | force,N
0 | 0.00274511 | 2.74511
0.0140006 | 2.46255 | 2462.55
0.028003 | 4.88301 | 4883.01
0.0420048 | 7.22521 | 7225.21
0.0559993 | 8.58422 | 8584.22
0.0699864 | 8.68259 | 8682.59
0.0840039 | 8.73265 | 8732.65
0.0980214 | 8.7592 | 8759.2
0.112038 | 8.77178 | 8771.78
0.12606 | 8.78019 | 8780.19
0.140097 | 8.79123 | 8791.23
0.154067 | 8.79963 | 8799.63
0.168038 | 8.80085 | 8800.85
0.182009 | 8.80568 | 8805.68
0.195979 | 8.80788 | 8807.88
0.209951 | 8.80894 | 8808.94
0.223921 | 8.80994 | 8809.94
0.237892 | 8.80987 | 8809.87
0.251845 | 8.80908 | 8809.08
0.265738 | 8.80797 | 8807.97
0.279631 | 8.80607 | 8806.07
0.293524 | 8.8037 | 8803.7
0.307415 | 8.80066 | 8800.66
0.321309 | 8.79725 | 8797.25
0.335201 | 8.79329 | 8793.29
0.349094 | 8.78884 | 8788.84
0.362986 | 8.78393 | 8783.93
0.376879 | 8.77853 | 8778.53
0.390772 | 8.7727 | 8772.7
0.404665 | 8.76636 | 8766.36
0.418558 | 8.75961 | 8759.61
0.43245 | 8.75248 | 8752.48
0.446343 | 8.7449 | 8744.9
0.460236 | 8.73689 | 8736.89
0.474129 | 8.72847 | 8728.47
0.488021 | 8.71961 | 8719.61
0.501949 | 8.71037 | 8710.37
0.515998 | 8.70074 | 8700.74
0.530047 | 8.6907 | 8690.7
0.544094 | 8.68032 | 8680.32
0.558473 | 8.66933 | 8669.33
0.572873 | 8.65792 | 8657.92
0.587253 | 8.64614 | 8646.14
0.601334 | 8.63398 | 8633.98
0.615413 | 8.62149 | 8621.49
0.629493 | 8.60862 | 8608.62
0.643574 | 8.59539 | 8595.39
0.657653 | 8.58179 | 8581.79
0.671734 | 8.56785 | 8567.85
0.685813 | 8.55355 | 8553.55
0.699894 | 8.53891 | 8538.91
0.713973 | 8.52388 | 8523.88
0.728053 | 8.50846 | 8508.46
0.742133 | 8.49268 | 8492.68
0.756213 | 8.47649 | 8476.49
0.770294 | 8.4599 | 8459.9
0.784373 | 8.4429 | 8442.9
0.798452 | 8.42542 | 8425.42
0.812533 | 8.40738 | 8407.38
0.826612 | 8.3887 | 8388.7
0.840693 | 8.36929 | 8369.29
0.854774 | 8.34959 | 8349.59
0.868853 | 8.32964 | 8329.64
0.882934 | 8.30936 | 8309.36
0.897012 | 8.28888 | 8288.88
0.911094 | 8.26805 | 8268.05
0.925172 | 8.24695 | 8246.95
0.939254 | 8.22554 | 8225.54
0.953332 | 8.20381 | 8203.81
0.967412 | 8.18172 | 8181.72
0.981492 | 8.1593 | 8159.3
0.995573 | 8.13655 | 8136.55
1.00965 | 8.11348 | 8113.48
1.02373 | 8.09011 | 8090.11
1.03781 | 8.06639 | 8066.39
1.05189 | 8.04224 | 8042.24
1.06597 | 8.01791 | 8017.91
1.08005 | 7.99321 | 7993.21
1.09413 | 7.96813 | 7968.13
1.10821 | 7.94281 | 7942.81
1.12229 | 7.9171 | 7917.1
1.13637 | 7.8911 | 7891.1
1.15102 | 7.87643 | 7876.43
1.16543 | 7.83974 | 7839.74
1.17983 | 7.81143 | 7811.43
1.19422 | 7.7708 | 7770.8
1.20863 | 7.7432 | 7743.2
1.22302 | 7.72005 | 7720.05
1.23743 | 7.69066 | 7690.66
1.25183 | 7.66158 | 7661.58
1.26623 | 7.62496 | 7624.96
1.28062 | 7.59408 | 7594.08
1.29503 | 7.5634 | 7563.4
1.30943 | 7.53457 | 7534.57
1.32382 | 7.50443 | 7504.43
1.33823 | 7.4709 | 7470.9
1.35262 | 7.43834 | 7438.34
1.36703 | 7.40608 | 7406.08
1.38087 | 7.37485 | 7374.85
1.39446 | 7.34445 | 7344.45
1.40807 | 7.31406 | 7314.06