## Sheet1
displacement,mm | force,kN | force,N
0 | 0.00274511 | 2.74511
0.0140006 | 2.46255 | 2462.55
0.028003 | 4.82797 | 4827.97
0.0420048 | 6.74223 | 6742.23
0.0559993 | 7.37742 | 7377.42
0.0699864 | 7.83131 | 7831.31
0.0840039 | 8.16499 | 8164.99
0.0980214 | 8.42446 | 8424.46
0.112038 | 8.62547 | 8625.47
0.12606 | 8.78165 | 8781.65
0.140096 | 8.90563 | 8905.63
0.154066 | 8.99672 | 8996.72
0.168038 | 9.07063 | 9070.63
0.182009 | 9.12808 | 9128.08
0.195979 | 9.17443 | 9174.43
0.209951 | 9.21375 | 9213.75
0.223921 | 9.24781 | 9247.81
0.237892 | 9.27801 | 9278.01
0.251844 | 9.30552 | 9305.52
0.265738 | 9.33095 | 9330.95
0.279629 | 9.35479 | 9354.79
0.293523 | 9.37725 | 9377.25
0.307415 | 9.39867 | 9398.67
0.321308 | 9.41915 | 9419.15
0.3352 | 9.43888 | 9438.88
0.349094 | 9.45783 | 9457.83
0.362986 | 9.47608 | 9476.08
0.376879 | 9.49362 | 9493.62
0.39077 | 9.51065 | 9510.65
0.404664 | 9.52721 | 9527.21
0.418558 | 9.54324 | 9543.24
0.432449 | 9.55887 | 9558.87
0.446343 | 9.57413 | 9574.13
0.460235 | 9.58893 | 9588.93
0.474128 | 9.60334 | 9603.34
0.48802 | 9.61735 | 9617.35
0.501948 | 9.63098 | 9630.98
0.515996 | 9.64427 | 9644.27
0.530045 | 9.65723 | 9657.23
0.544094 | 9.66983 | 9669.83
0.558472 | 9.68234 | 9682.34
0.572872 | 9.69451 | 9694.51
0.587272 | 9.70631 | 9706.31
0.601673 | 9.71776 | 9717.76
0.616073 | 9.72888 | 9728.88
0.630471 | 9.7397 | 9739.7
0.644872 | 9.75035 | 9750.35
0.659271 | 9.76076 | 9760.76
0.673672 | 9.77068 | 9770.68
0.688072 | 9.78044 | 9780.44
0.702473 | 9.79029 | 9790.29
0.716872 | 9.79968 | 9799.68
0.731271 | 9.80877 | 9808.77
0.745673 | 9.81772 | 9817.72
0.760072 | 9.82664 | 9826.64
0.774472 | 9.83536 | 9835.36
0.788872 | 9.8438 | 9843.8
0.803272 | 9.85206 | 9852.06
0.817673 | 9.86016 | 9860.16
0.832072 | 9.86811 | 9868.11
0.846473 | 9.87589 | 9875.89
0.860871 | 9.88348 | 9883.48
0.875272 | 9.89088 | 9890.88
0.889672 | 9.89814 | 9898.14
0.904071 | 9.90529 | 9905.29
0.918472 | 9.91238 | 9912.38
0.932872 | 9.91941 | 9919.41
0.947273 | 9.92642 | 9926.42
0.961672 | 9.9334 | 9933.4
0.976072 | 9.94034 | 9940.34
0.990472 | 9.94723 | 9947.23
1.00459 | 9.95408 | 9954.08
1.01867 | 9.96086 | 9960.86
1.03275 | 9.96762 | 9967.62
1.04683 | 9.97437 | 9974.37
1.06091 | 9.98112 | 9981.12
1.07499 | 9.98781 | 9987.81
1.08907 | 9.99442 | 9994.42
1.10315 | 10.001 | 10001
1.11723 | 10.0074 | 10007.4
1.13131 | 10.0138 | 10013.8
1.14539 | 10.0202 | 10020.2
1.15947 | 10.0265 | 10026.5
1.17355 | 10.0327 | 10032.7
1.18763 | 10.039 | 10039
1.20171 | 10.0452 | 10045.2
1.21579 | 10.0513 | 10051.3
1.22987 | 10.0574 | 10057.4
1.24395 | 10.0634 | 10063.4
1.25803 | 10.0694 | 10069.4
1.27211 | 10.0754 | 10075.4
1.28619 | 10.0813 | 10081.3
1.30027 | 10.0873 | 10087.3
1.31435 | 10.0933 | 10093.3
1.32843 | 10.0992 | 10099.2
1.34251 | 10.105 | 10105
1.35659 | 10.1108 | 10110.8
1.37067 | 10.1164 | 10116.4
1.38475 | 10.122 | 10122
1.39883 | 10.1275 | 10127.5
1.41291 | 10.1329 | 10132.9