## Sheet1
displacement,mm | force,kN | force,N
0 | 0.00274511 | 2.74511
0.0140006 | 2.46255 | 2462.55
0.028003 | 4.90212 | 4902.12
0.0420048 | 7.52816 | 7528.16
0.0559993 | 10.0396 | 10039.6
0.0699863 | 12.4565 | 12456.5
0.0840038 | 14.6527 | 14652.7
0.0980211 | 16.2818 | 16281.8
0.112037 | 17.7822 | 17782.2
0.126061 | 19.0835 | 19083.5
0.140097 | 20.0869 | 20086.9
0.154067 | 20.8988 | 20898.8
0.168039 | 21.507 | 21507
0.18201 | 21.8606 | 21860.6
0.19598 | 22.0275 | 22027.5
0.209951 | 22.0815 | 22081.5
0.223921 | 22.0905 | 22090.5
0.237893 | 22.0824 | 22082.4
0.251841 | 22.0653 | 22065.3
0.265735 | 22.0409 | 22040.9
0.279627 | 22.0111 | 22011.1
0.29352 | 21.9769 | 21976.9
0.307412 | 21.9394 | 21939.4
0.321306 | 21.8991 | 21899.1
0.335197 | 21.8564 | 21856.4
0.349091 | 21.8111 | 21811.1
0.362982 | 21.7641 | 21764.1
0.376876 | 21.7154 | 21715.4
0.390768 | 21.6653 | 21665.3
0.404661 | 21.614 | 21614
0.418554 | 21.5615 | 21561.5
0.432446 | 21.508 | 21508
0.44634 | 21.4534 | 21453.4
0.460232 | 21.3978 | 21397.8
0.474125 | 21.3413 | 21341.3
0.488018 | 21.2838 | 21283.8
0.50195 | 21.2254 | 21225.4
0.515999 | 21.1661 | 21166.1
0.530048 | 21.106 | 21106
0.544095 | 21.045 | 21045
0.558474 | 20.9818 | 20981.8
0.572852 | 20.9176 | 20917.6
0.586931 | 20.8526 | 20852.6
0.601012 | 20.7868 | 20786.8
0.615092 | 20.7202 | 20720.2
0.629171 | 20.6517 | 20651.7
0.643252 | 20.5808 | 20580.8
0.657331 | 20.5096 | 20509.6
0.671412 | 20.4374 | 20437.4
0.685491 | 20.3637 | 20363.7
0.699573 | 20.2876 | 20287.6
0.713651 | 20.2071 | 20207.1
0.727731 | 20.123 | 20123
0.741813 | 20.0367 | 20036.7
0.755891 | 19.9478 | 19947.8
0.769973 | 19.8562 | 19856.2
0.784051 | 19.762 | 19762
0.79813 | 19.6653 | 19665.3
0.812211 | 19.5661 | 19566.1
0.826291 | 19.465 | 19465
0.840371 | 19.3618 | 19361.8
0.854451 | 19.2568 | 19256.8
0.868531 | 19.1501 | 19150.1
0.882612 | 19.0415 | 19041.5
0.896691 | 18.9315 | 18931.5
0.910772 | 18.8198 | 18819.8
0.924884 | 18.1799 | 18179.9
0.939191 | 18.6022 | 18602.2
0.953496 | 18.4344 | 18434.4
0.967802 | 18.4124 | 18412.4
0.981879 | 18.207 | 18207
0.995809 | 18.1821 | 18182.1
1.00957 | 17.9934 | 17993.4
1.02312 | 17.9306 | 17930.6
1.0367 | 17.7609 | 17760.9
1.0511 | 17.6599 | 17659.9
1.06488 | 17.5394 | 17539.4
1.07848 | 17.3929 | 17392.9
1.09208 | 17.2879 | 17287.9
1.10568 | 17.1469 | 17146.9
1.11928 | 17.0365 | 17036.5
1.13288 | 16.8925 | 16892.5
1.14648 | 16.7732 | 16773.2
1.16008 | 16.6335 | 16633.5
1.17368 | 16.5104 | 16510.4
1.18778 | 16.3636 | 16363.6
1.20188 | 16.2521 | 16252.1
1.21559 | 16.0915 | 16091.5
1.22931 | 15.9563 | 15956.3
1.24302 | 15.8095 | 15809.5
1.25674 | 15.7119 | 15711.9
1.27045 | 15.5364 | 15536.4
1.28416 | 15.4487 | 15448.7
1.29788 | 15.2903 | 15290.3
1.31159 | 15.1213 | 15121.3
1.32531 | 14.9875 | 14987.5
1.33902 | 14.8727 | 14872.7
1.35192 | 14.7398 | 14739.8
1.36472 | 14.6027 | 14602.7
1.37752 | 14.4638 | 14463.8
1.39032 | 14.3281 | 14328.1