## Sheet1
displacement,mm | force,kN | force,N
0 | 0.00274511 | 2.74511
0.0140006 | 2.38267 | 2382.67
0.0280031 | 2.93646 | 2936.46
0.0420048 | 2.97934 | 2979.34
0.0559993 | 3.01188 | 3011.88
0.0699867 | 3.02853 | 3028.53
0.084004 | 3.05321 | 3053.21
0.0980215 | 3.07065 | 3070.65
0.112038 | 3.08893 | 3088.93
0.12606 | 3.10663 | 3106.63
0.140096 | 3.12235 | 3122.35
0.154066 | 3.1376 | 3137.6
0.168038 | 3.15228 | 3152.28
0.182009 | 3.16623 | 3166.23
0.195979 | 3.17963 | 3179.63
0.20995 | 3.19246 | 3192.46
0.223921 | 3.20473 | 3204.73
0.237892 | 3.21658 | 3216.58
0.251845 | 3.2281 | 3228.1
0.265738 | 3.23936 | 3239.36
0.279631 | 3.25037 | 3250.37
0.293524 | 3.26114 | 3261.14
0.307416 | 3.27168 | 3271.68
0.321309 | 3.28198 | 3281.98
0.335201 | 3.29207 | 3292.07
0.349094 | 3.30194 | 3301.94
0.362986 | 3.31162 | 3311.62
0.376879 | 3.32107 | 3321.07
0.390772 | 3.33034 | 3330.34
0.404665 | 3.3394 | 3339.4
0.418558 | 3.3483 | 3348.3
0.43245 | 3.35703 | 3357.03
0.446344 | 3.36558 | 3365.58
0.460236 | 3.374 | 3374
0.474129 | 3.38227 | 3382.27
0.488021 | 3.39041 | 3390.41
0.501946 | 3.39841 | 3398.41
0.515995 | 3.40628 | 3406.28
0.530044 | 3.41402 | 3414.02
0.544092 | 3.42164 | 3421.64
0.55847 | 3.42931 | 3429.31
0.572871 | 3.43688 | 3436.88
0.58727 | 3.4443 | 3444.3
0.60167 | 3.4516 | 3451.6
0.61607 | 3.45878 | 3458.78
0.63047 | 3.46584 | 3465.84
0.644871 | 3.47279 | 3472.79
0.65927 | 3.47962 | 3479.62
0.673671 | 3.48634 | 3486.34
0.688069 | 3.49294 | 3492.94
0.702472 | 3.49945 | 3499.45
0.71687 | 3.50585 | 3505.85
0.73127 | 3.51215 | 3512.15
0.74567 | 3.51837 | 3518.37
0.760071 | 3.5245 | 3524.5
0.774471 | 3.53053 | 3530.53
0.788871 | 3.53648 | 3536.48
0.803269 | 3.54234 | 3542.34
0.81767 | 3.5481 | 3548.1
0.83207 | 3.5538 | 3553.8
0.846471 | 3.55942 | 3559.42
0.86087 | 3.56495 | 3564.95
0.875271 | 3.57042 | 3570.42
0.889671 | 3.57579 | 3575.79
0.904069 | 3.58109 | 3581.09
0.918471 | 3.58632 | 3586.32
0.93287 | 3.59147 | 3591.47
0.947271 | 3.59655 | 3596.55
0.96167 | 3.60156 | 3601.56
0.976069 | 3.6065 | 3606.5
0.990471 | 3.61138 | 3611.38
1.00462 | 3.61619 | 3616.19
1.01871 | 3.62093 | 3620.93
1.03278 | 3.62559 | 3625.59
1.04687 | 3.6302 | 3630.2
1.06094 | 3.63474 | 3634.74
1.07502 | 3.63921 | 3639.21
1.0891 | 3.64362 | 3643.62
1.10319 | 3.64797 | 3647.97
1.11726 | 3.65224 | 3652.24
1.13135 | 3.65645 | 3656.45
1.14542 | 3.6606 | 3660.6
1.15951 | 3.6647 | 3664.7
1.17358 | 3.66873 | 3668.73
1.18767 | 3.67271 | 3672.71
1.20174 | 3.67662 | 3676.62
1.21583 | 3.68046 | 3680.46
1.2299 | 3.68426 | 3684.26
1.24399 | 3.68799 | 3687.99
1.25806 | 3.69166 | 3691.66
1.27215 | 3.69527 | 3695.27
1.28622 | 3.69883 | 3698.83
1.30031 | 3.70232 | 3702.32
1.31438 | 3.70576 | 3705.76
1.32847 | 3.70914 | 3709.14
1.34254 | 3.71246 | 3712.46
1.35663 | 3.71573 | 3715.73
1.3707 | 3.71895 | 3718.95
1.38478 | 3.7221 | 3722.1
1.39886 | 3.72519 | 3725.19
1.41294 | 3.72824 | 3728.24