## Sheet1
displacement,mm | force,kN | force,N
0 | 0.00274511 | 2.74511
0.0140006 | 2.46255 | 2462.55
0.028003 | 4.87563 | 4875.63
0.0420048 | 7.22973 | 7229.73
0.0559993 | 8.64948 | 8649.48
0.0699867 | 9.6538 | 9653.8
0.0840041 | 10.4427 | 10442.7
0.0980215 | 10.9981 | 10998.1
0.112038 | 11.4384 | 11438.4
0.126061 | 11.7184 | 11718.4
0.140098 | 11.9064 | 11906.4
0.154068 | 12.0171 | 12017.1
0.168039 | 12.0873 | 12087.3
0.182011 | 12.1369 | 12136.9
0.195981 | 12.1761 | 12176.1
0.209952 | 12.2074 | 12207.4
0.223922 | 12.2353 | 12235.3
0.237893 | 12.2602 | 12260.2
0.251842 | 12.2823 | 12282.3
0.265736 | 12.3029 | 12302.9
0.279628 | 12.3215 | 12321.5
0.293521 | 12.3389 | 12338.9
0.307413 | 12.355 | 12355
0.321306 | 12.37 | 12370
0.335198 | 12.384 | 12384
0.349092 | 12.3971 | 12397.1
0.362984 | 12.4095 | 12409.5
0.376877 | 12.421 | 12421
0.390769 | 12.4319 | 12431.9
0.404663 | 12.4421 | 12442.1
0.418556 | 12.4517 | 12451.7
0.432448 | 12.4606 | 12460.6
0.446341 | 12.469 | 12469
0.460233 | 12.4769 | 12476.9
0.474126 | 12.4844 | 12484.4
0.488018 | 12.4912 | 12491.2
0.501953 | 12.4976 | 12497.6
0.516002 | 12.5035 | 12503.5
0.530051 | 12.5089 | 12508.9
0.544098 | 12.5138 | 12513.8
0.558477 | 12.5184 | 12518.4
0.572877 | 12.5225 | 12522.5
0.587277 | 12.5263 | 12526.3
0.601677 | 12.5296 | 12529.6
0.616077 | 12.5325 | 12532.5
0.630477 | 12.535 | 12535
0.644878 | 12.5371 | 12537.1
0.659276 | 12.5388 | 12538.8
0.673678 | 12.5401 | 12540.1
0.688077 | 12.5409 | 12540.9
0.702477 | 12.5413 | 12541.3
0.716877 | 12.5414 | 12541.4
0.731277 | 12.5411 | 12541.1
0.745678 | 12.5404 | 12540.4
0.760078 | 12.5393 | 12539.3
0.774478 | 12.5378 | 12537.8
0.788877 | 12.536 | 12536
0.803276 | 12.5337 | 12533.7
0.817677 | 12.5311 | 12531.1
0.832077 | 12.528 | 12528
0.846478 | 12.5246 | 12524.6
0.860878 | 12.5208 | 12520.8
0.875132 | 12.5166 | 12516.6
0.889211 | 12.5119 | 12511.9
0.90329 | 12.5069 | 12506.9
0.917371 | 12.5014 | 12501.4
0.93145 | 12.4956 | 12495.6
0.945531 | 12.4892 | 12489.2
0.959611 | 12.4824 | 12482.4
0.973691 | 12.4751 | 12475.1
0.987771 | 12.4675 | 12467.5
1.00185 | 12.4594 | 12459.4
1.01593 | 12.4508 | 12450.8
1.03001 | 12.4418 | 12441.8
1.04409 | 12.4324 | 12432.4
1.05817 | 12.4225 | 12422.5
1.07225 | 12.4122 | 12412.2
1.08633 | 12.4015 | 12401.5
1.10041 | 12.3903 | 12390.3
1.11449 | 12.3786 | 12378.6
1.12857 | 12.3666 | 12366.6
1.14265 | 12.3539 | 12353.9
1.15673 | 12.3408 | 12340.8
1.17081 | 12.3273 | 12327.3
1.18489 | 12.3133 | 12313.3
1.19897 | 12.2987 | 12298.7
1.21305 | 12.2837 | 12283.7
1.22713 | 12.2682 | 12268.2
1.24121 | 12.2521 | 12252.1
1.25529 | 12.2356 | 12235.6
1.26937 | 12.2184 | 12218.4
1.28345 | 12.2007 | 12200.7
1.29753 | 12.1825 | 12182.5
1.31161 | 12.1637 | 12163.7
1.32569 | 12.1443 | 12144.3
1.33977 | 12.1246 | 12124.6
1.35385 | 12.104 | 12104
1.36793 | 12.0829 | 12082.9
1.38201 | 12.0613 | 12061.3
1.39609 | 12.039 | 12039
1.41017 | 12.016 | 12016