## Sheet1
displacement,mm | force,kN | force,N
0 | 0.00274511 | 2.74511
0.0140006 | 2.46255 | 2462.55
0.028003 | 4.90212 | 4902.12
0.0420048 | 7.53549 | 7535.49
0.0559993 | 10.0526 | 10052.6
0.0699863 | 12.5053 | 12505.3
0.0840038 | 14.8775 | 14877.5
0.0980211 | 16.8442 | 16844.2
0.112037 | 18.2094 | 18209.4
0.12606 | 19.293 | 19293
0.140097 | 20.0764 | 20076.4
0.154067 | 20.6583 | 20658.3
0.168038 | 21.0527 | 21052.7
0.18201 | 21.2518 | 21251.8
0.19598 | 21.3764 | 21376.4
0.209951 | 21.4722 | 21472.2
0.223921 | 21.5467 | 21546.7
0.237893 | 21.6183 | 21618.3
0.251843 | 21.6803 | 21680.3
0.265736 | 21.7384 | 21738.4
0.279629 | 21.7914 | 21791.4
0.293522 | 21.8415 | 21841.5
0.307414 | 21.8887 | 21888.7
0.321307 | 21.9333 | 21933.3
0.335199 | 21.9756 | 21975.6
0.349092 | 22.016 | 22016
0.362984 | 22.0545 | 22054.5
0.376877 | 22.0915 | 22091.5
0.39077 | 22.127 | 22127
0.404663 | 22.1612 | 22161.2
0.418556 | 22.194 | 22194
0.432448 | 22.2256 | 22225.6
0.446341 | 22.256 | 22256
0.460233 | 22.2854 | 22285.4
0.474126 | 22.3139 | 22313.9
0.488018 | 22.3414 | 22341.4
0.501949 | 22.368 | 22368
0.515998 | 22.3939 | 22393.9
0.530047 | 22.4191 | 22419.1
0.544094 | 22.4435 | 22443.5
0.558473 | 22.4677 | 22467.7
0.572873 | 22.4911 | 22491.1
0.587273 | 22.5138 | 22513.8
0.601673 | 22.5358 | 22535.8
0.616074 | 22.5571 | 22557.1
0.630473 | 22.5776 | 22577.6
0.644874 | 22.5975 | 22597.5
0.659272 | 22.6168 | 22616.8
0.673674 | 22.6354 | 22635.4
0.688073 | 22.6535 | 22653.5
0.702474 | 22.6709 | 22670.9
0.716873 | 22.6877 | 22687.7
0.731273 | 22.7039 | 22703.9
0.745674 | 22.7196 | 22719.6
0.760074 | 22.7349 | 22734.9
0.774474 | 22.7495 | 22749.5
0.788873 | 22.7637 | 22763.7
0.803273 | 22.7776 | 22777.6
0.817673 | 22.7904 | 22790.4
0.832073 | 22.8033 | 22803.3
0.846474 | 22.816 | 22816
0.860873 | 22.8282 | 22828.2
0.875274 | 22.8399 | 22839.9
0.889674 | 22.8512 | 22851.2
0.904073 | 22.8623 | 22862.3
0.918473 | 22.8731 | 22873.1
0.932873 | 22.8835 | 22883.5
0.947273 | 22.8936 | 22893.6
0.961673 | 22.9034 | 22903.4
0.976073 | 22.9128 | 22912.8
0.990473 | 22.922 | 22922
1.00459 | 22.931 | 22931
1.01867 | 22.9398 | 22939.8
1.03275 | 22.9481 | 22948.1
1.04683 | 22.956 | 22956
1.06091 | 22.9639 | 22963.9
1.07499 | 22.9713 | 22971.3
1.08907 | 22.9784 | 22978.4
1.10315 | 22.9855 | 22985.5
1.11723 | 22.9919 | 22991.9
1.13131 | 22.9984 | 22998.4
1.14539 | 23.0043 | 23004.3
1.15947 | 23.0103 | 23010.3
1.17355 | 23.0156 | 23015.6
1.18763 | 23.021 | 23021
1.20171 | 23.0259 | 23025.9
1.21579 | 23.0307 | 23030.7
1.22987 | 23.0351 | 23035.1
1.24395 | 23.0393 | 23039.3
1.25803 | 23.0432 | 23043.2
1.27211 | 23.0468 | 23046.8
1.28619 | 23.0501 | 23050.1
1.30027 | 23.0532 | 23053.2
1.31435 | 23.056 | 23056
1.32843 | 23.0585 | 23058.5
1.34251 | 23.0607 | 23060.7
1.35659 | 23.0626 | 23062.6
1.37067 | 23.0642 | 23064.2
1.38475 | 23.0656 | 23065.6
1.39883 | 23.0666 | 23066.6
1.41291 | 23.0674 | 23067.4