## Sheet1
displacement,mm | force,kN | force,N
0 | 0.00274511 | 2.74511
0.0140006 | 2.3549 | 2354.9
0.0280031 | 2.80007 | 2800.07
0.0420048 | 2.9289 | 2928.9
0.0559993 | 3.0241 | 3024.1
0.0699867 | 3.10484 | 3104.84
0.084004 | 3.17544 | 3175.44
0.0980215 | 3.23936 | 3239.36
0.112038 | 3.29595 | 3295.95
0.126059 | 3.34738 | 3347.38
0.140096 | 3.3943 | 3394.3
0.154066 | 3.43719 | 3437.19
0.168037 | 3.47679 | 3476.79
0.182009 | 3.51343 | 3513.43
0.195979 | 3.54742 | 3547.42
0.20995 | 3.57898 | 3578.98
0.22392 | 3.60836 | 3608.36
0.237892 | 3.63577 | 3635.77
0.251846 | 3.66137 | 3661.37
0.265739 | 3.68529 | 3685.29
0.279631 | 3.70762 | 3707.62
0.293524 | 3.72854 | 3728.54
0.307417 | 3.74813 | 3748.13
0.32131 | 3.76647 | 3766.47
0.335202 | 3.78367 | 3783.67
0.349095 | 3.79978 | 3799.78
0.362987 | 3.81486 | 3814.86
0.376881 | 3.829 | 3829
0.390772 | 3.84225 | 3842.25
0.404665 | 3.85467 | 3854.67
0.418559 | 3.86631 | 3866.31
0.432451 | 3.87721 | 3877.21
0.446344 | 3.88742 | 3887.42
0.460236 | 3.89697 | 3896.97
0.474129 | 3.90589 | 3905.89
0.488022 | 3.91423 | 3914.23
0.501946 | 3.922 | 3922
0.515995 | 3.92925 | 3929.25
0.530044 | 3.93601 | 3936.01
0.544091 | 3.94228 | 3942.28
0.558469 | 3.94825 | 3948.25
0.572871 | 3.95378 | 3953.78
0.587269 | 3.95888 | 3958.88
0.60167 | 3.96356 | 3963.56
0.61607 | 3.96788 | 3967.88
0.63047 | 3.97181 | 3971.81
0.644871 | 3.97537 | 3975.37
0.65927 | 3.97861 | 3978.61
0.673671 | 3.98152 | 3981.52
0.688069 | 3.98415 | 3984.15
0.70247 | 3.98648 | 3986.48
0.71687 | 3.98853 | 3988.53
0.73127 | 3.9903 | 3990.3
0.74567 | 3.99182 | 3991.82
0.76007 | 3.99308 | 3993.08
0.774471 | 3.99412 | 3994.12
0.788871 | 3.99491 | 3994.91
0.803269 | 3.99545 | 3995.45
0.81767 | 3.99576 | 3995.76
0.83207 | 3.99585 | 3995.85
0.84647 | 3.99574 | 3995.74
0.86087 | 3.99541 | 3995.41
0.87527 | 3.99487 | 3994.87
0.889671 | 3.99411 | 3994.11
0.904069 | 3.99315 | 3993.15
0.91847 | 3.99198 | 3991.98
0.932869 | 3.99062 | 3990.62
0.947271 | 3.98907 | 3989.07
0.96167 | 3.98733 | 3987.33
0.976069 | 3.9854 | 3985.4
0.990471 | 3.9833 | 3983.3
1.0046 | 3.98102 | 3981.02
1.01868 | 3.97856 | 3978.56
1.03276 | 3.97591 | 3975.91
1.04684 | 3.9731 | 3973.1
1.06092 | 3.97012 | 3970.12
1.075 | 3.96698 | 3966.98
1.08908 | 3.96366 | 3963.66
1.10316 | 3.96017 | 3960.17
1.11724 | 3.95652 | 3956.52
1.13132 | 3.95271 | 3952.71
1.1454 | 3.94873 | 3948.73
1.15948 | 3.94458 | 3944.58
1.17356 | 3.94027 | 3940.27
1.18764 | 3.93577 | 3935.77
1.20172 | 3.93112 | 3931.12
1.2158 | 3.92629 | 3926.29
1.22988 | 3.92129 | 3921.29
1.24396 | 3.91611 | 3916.11
1.25804 | 3.91077 | 3910.77
1.27212 | 3.90528 | 3905.28
1.2862 | 3.89957 | 3899.57
1.30028 | 3.8937 | 3893.7
1.31436 | 3.88764 | 3887.64
1.32844 | 3.88145 | 3881.45
1.34252 | 3.87505 | 3875.05
1.3566 | 3.86846 | 3868.46
1.37068 | 3.8617 | 3861.7
1.38476 | 3.85474 | 3854.74
1.39884 | 3.84762 | 3847.62
1.41292 | 3.84034 | 3840.34