## Sheet1
displacement,mm | force,kN | force,N
0 | 0.00274511 | 2.74511
0.0140006 | 2.46255 | 2462.55
0.028003 | 4.90212 | 4902.12
0.0420048 | 7.53714 | 7537.14
0.0559993 | 10.0787 | 10078.7
0.0699863 | 12.628 | 12628
0.0840036 | 15.1023 | 15102.3
0.0980211 | 17.48 | 17480
0.112037 | 19.6308 | 19630.8
0.12606 | 21.5342 | 21534.2
0.140097 | 23.1643 | 23164.3
0.154067 | 23.9737 | 23973.7
0.168038 | 24.2381 | 24238.1
0.18201 | 24.3923 | 24392.3
0.19598 | 24.4893 | 24489.3
0.209951 | 24.5695 | 24569.5
0.223921 | 24.6398 | 24639.8
0.237893 | 24.7003 | 24700.3
0.251842 | 24.7531 | 24753.1
0.265735 | 24.7996 | 24799.6
0.279627 | 24.8417 | 24841.7
0.29352 | 24.8794 | 24879.4
0.307413 | 24.9135 | 24913.5
0.321306 | 24.9447 | 24944.7
0.335198 | 24.9728 | 24972.8
0.349091 | 24.9982 | 24998.2
0.362983 | 25.0214 | 25021.4
0.376877 | 25.0421 | 25042.1
0.390768 | 25.0608 | 25060.8
0.404661 | 25.0776 | 25077.6
0.418555 | 25.0925 | 25092.5
0.432447 | 25.1057 | 25105.7
0.44634 | 25.1172 | 25117.2
0.460232 | 25.1272 | 25127.2
0.474125 | 25.1355 | 25135.5
0.488018 | 25.1424 | 25142.4
0.50195 | 25.148 | 25148
0.515999 | 25.1521 | 25152.1
0.530048 | 25.155 | 25155
0.544097 | 25.1565 | 25156.5
0.558474 | 25.1565 | 25156.5
0.572875 | 25.155 | 25155
0.587274 | 25.1521 | 25152.1
0.601674 | 25.1479 | 25147.9
0.616074 | 25.1422 | 25142.2
0.630474 | 25.135 | 25135
0.644875 | 25.1264 | 25126.4
0.659274 | 25.1164 | 25116.4
0.673675 | 25.1051 | 25105.1
0.688075 | 25.0925 | 25092.5
0.702476 | 25.0784 | 25078.4
0.716874 | 25.0628 | 25062.8
0.731274 | 25.0458 | 25045.8
0.745674 | 25.0274 | 25027.4
0.760075 | 25.0075 | 25007.5
0.774475 | 24.9863 | 24986.3
0.788875 | 24.9636 | 24963.6
0.803273 | 24.9395 | 24939.5
0.817414 | 24.914 | 24914
0.831494 | 24.887 | 24887
0.845574 | 24.8587 | 24858.7
0.859654 | 24.8292 | 24829.2
0.873734 | 24.7984 | 24798.4
0.887814 | 24.7661 | 24766.1
0.901894 | 24.7323 | 24732.3
0.915974 | 24.6971 | 24697.1
0.930054 | 24.6606 | 24660.6
0.944135 | 24.6226 | 24622.6
0.958214 | 24.5831 | 24583.1
0.972293 | 24.5421 | 24542.1
0.986374 | 24.4996 | 24499.6
1.00045 | 24.4556 | 24455.6
1.01453 | 24.4101 | 24410.1
1.02861 | 24.3629 | 24362.9
1.04269 | 24.3142 | 24314.2
1.05678 | 24.2639 | 24263.9
1.07085 | 24.2122 | 24212.2
1.08493 | 24.1588 | 24158.8
1.09901 | 24.1039 | 24103.9
1.1131 | 24.0472 | 24047.2
1.12717 | 23.989 | 23989
1.14125 | 23.929 | 23929
1.15533 | 23.8676 | 23867.6
1.16941 | 23.8044 | 23804.4
1.18349 | 23.7393 | 23739.3
1.19757 | 23.6726 | 23672.6
1.21165 | 23.6042 | 23604.2
1.22573 | 23.5338 | 23533.8
1.23981 | 23.4618 | 23461.8
1.25389 | 23.3879 | 23387.9
1.26797 | 23.3121 | 23312.1
1.28205 | 23.2345 | 23234.5
1.29613 | 23.155 | 23155
1.30965 | 22.8428 | 22842.8
1.32316 | 23.0545 | 23054.5
1.33667 | 22.9664 | 22966.4
1.35018 | 22.8782 | 22878.2
1.36369 | 22.8017 | 22801.7
1.3772 | 22.7232 | 22723.2
1.39071 | 22.6335 | 22633.5
1.40422 | 22.5474 | 22547.4