## Sheet1
displacement,mm | force,kN | force,N
0 | 0.00274511 | 2.74511
0.0140006 | 2.46255 | 2462.55
0.028003 | 4.90212 | 4902.12
0.0420048 | 7.53714 | 7537.14
0.0559993 | 10.0787 | 10078.7
0.0699863 | 12.6442 | 12644.2
0.0840036 | 15.1667 | 15166.7
0.0980211 | 17.6278 | 17627.8
0.112037 | 20.0227 | 20022.7
0.126061 | 22.2911 | 22291.1
0.140098 | 24.4264 | 24426.4
0.154067 | 26.4921 | 26492.1
0.168039 | 28.131 | 28131
0.18201 | 29.2957 | 29295.7
0.19598 | 30.1901 | 30190.1
0.209951 | 30.9227 | 30922.7
0.223921 | 31.5501 | 31550.1
0.237893 | 32.0685 | 32068.5
0.251843 | 32.4844 | 32484.4
0.265736 | 32.8036 | 32803.6
0.279628 | 33.0298 | 33029.8
0.293521 | 33.1762 | 33176.2
0.307413 | 33.2717 | 33271.7
0.321306 | 33.3178 | 33317.8
0.335199 | 33.3292 | 33329.2
0.349092 | 33.3193 | 33319.3
0.362984 | 33.294 | 33294
0.376877 | 33.2575 | 33257.5
0.39077 | 33.2141 | 33214.1
0.404663 | 33.1643 | 33164.3
0.418556 | 33.109 | 33109
0.432448 | 33.0491 | 33049.1
0.446341 | 32.9849 | 32984.9
0.460233 | 32.9176 | 32917.6
0.474126 | 32.8477 | 32847.7
0.488018 | 32.7753 | 32775.3
0.501951 | 32.7007 | 32700.7
0.515999 | 32.624 | 32624
0.530048 | 32.5453 | 32545.3
0.544097 | 32.4648 | 32464.8
0.558474 | 32.3807 | 32380.7
0.572875 | 32.2948 | 32294.8
0.587274 | 32.2073 | 32207.3
0.601676 | 32.1182 | 32118.2
0.616074 | 32.0274 | 32027.4
0.630474 | 31.9346 | 31934.6
0.644875 | 31.8396 | 31839.6
0.659275 | 31.7397 | 31739.7
0.673675 | 31.6378 | 31637.8
0.688075 | 31.5344 | 31534.4
0.702262 | 31.4288 | 31428.8
0.71634 | 31.3208 | 31320.8
0.73042 | 31.2098 | 31209.8
0.7445 | 31.0917 | 31091.7
0.75858 | 30.9683 | 30968.3
0.772662 | 30.8414 | 30841.4
0.78674 | 30.7109 | 30710.9
0.80082 | 30.5763 | 30576.3
0.814901 | 30.4381 | 30438.1
0.82898 | 30.2959 | 30295.9
0.843061 | 30.1495 | 30149.5
0.85714 | 29.9995 | 29999.5
0.871221 | 29.8455 | 29845.5
0.8853 | 29.6883 | 29688.3
0.89938 | 29.5279 | 29527.9
0.91346 | 29.3641 | 29364.1
0.927541 | 29.1973 | 29197.3
0.941621 | 29.0273 | 29027.3
0.955701 | 28.8547 | 28854.7
0.96978 | 28.6789 | 28678.9
0.983805 | 27.2793 | 27279.3
0.997673 | 28.2978 | 28297.8
1.01178 | 28.1633 | 28163.3
1.02536 | 28.0928 | 28092.8
1.03887 | 27.8677 | 27867.7
1.05266 | 27.6994 | 27699.4
1.06697 | 27.5538 | 27553.8
1.08127 | 27.2337 | 27233.7
1.09558 | 27.1997 | 27199.7
1.10998 | 26.8469 | 26846.9
1.12438 | 26.7652 | 26765.2
1.13878 | 26.482 | 26482
1.15318 | 26.3009 | 26300.9
1.16758 | 26.1179 | 26117.9
1.18168 | 25.8601 | 25860.1
1.19528 | 25.7094 | 25709.4
1.20888 | 25.4616 | 25461.6
1.22248 | 25.2829 | 25282.9
1.23608 | 25.0711 | 25071.1
1.24968 | 24.8518 | 24851.8
1.26328 | 24.6909 | 24690.9
1.27741 | 24.4266 | 24426.6
1.29204 | 24.2318 | 24231.8
1.30667 | 23.9975 | 23997.5
1.3213 | 23.7555 | 23755.5
1.33592 | 23.5527 | 23552.7
1.35055 | 23.2865 | 23286.5
1.36518 | 23.1023 | 23102.3
1.37936 | 22.8498 | 22849.8
1.39307 | 22.6446 | 22644.6
1.40679 | 22.4183 | 22418.3