## Sheet1
displacement,mm | force,kN | force,N
0 | 0.00274511 | 2.74511
0.0140006 | 2.46255 | 2462.55
0.028003 | 4.88642 | 4886.42
0.0420048 | 7.33675 | 7336.75
0.0559993 | 9.17024 | 9170.24
0.0699863 | 10.117 | 10117
0.0840038 | 10.9878 | 10987.8
0.0980211 | 11.6806 | 11680.6
0.112037 | 12.3096 | 12309.6
0.126061 | 12.8598 | 12859.8
0.140098 | 13.3343 | 13334.3
0.154068 | 13.7355 | 13735.5
0.168039 | 14.1019 | 14101.9
0.182011 | 14.4175 | 14417.5
0.19598 | 14.6944 | 14694.4
0.209952 | 14.9241 | 14924.1
0.223922 | 15.1341 | 15134.1
0.237893 | 15.313 | 15313
0.251836 | 15.4644 | 15464.4
0.265729 | 15.592 | 15592
0.279621 | 15.702 | 15702
0.293514 | 15.7972 | 15797.2
0.307406 | 15.8794 | 15879.4
0.321299 | 15.9515 | 15951.5
0.335192 | 16.0166 | 16016.6
0.349085 | 16.0773 | 16077.3
0.362977 | 16.132 | 16132
0.37687 | 16.1815 | 16181.5
0.390762 | 16.2291 | 16229.1
0.404655 | 16.2736 | 16273.6
0.418549 | 16.3154 | 16315.4
0.43244 | 16.3556 | 16355.6
0.446334 | 16.3935 | 16393.5
0.460226 | 16.4301 | 16430.1
0.47412 | 16.4647 | 16464.7
0.488011 | 16.4983 | 16498.3
0.501965 | 16.5304 | 16530.4
0.516013 | 16.5617 | 16561.7
0.530062 | 16.5918 | 16591.8
0.54411 | 16.6208 | 16620.8
0.558487 | 16.6496 | 16649.6
0.572888 | 16.6775 | 16677.5
0.587288 | 16.7044 | 16704.4
0.601688 | 16.7304 | 16730.4
0.616089 | 16.7556 | 16755.6
0.630488 | 16.78 | 16780
0.644889 | 16.8037 | 16803.7
0.659288 | 16.8266 | 16826.6
0.673688 | 16.8488 | 16848.8
0.688088 | 16.8703 | 16870.3
0.702489 | 16.8912 | 16891.2
0.716888 | 16.9114 | 16911.4
0.731288 | 16.9311 | 16931.1
0.745689 | 16.9502 | 16950.2
0.760089 | 16.9688 | 16968.8
0.774489 | 16.9868 | 16986.8
0.788888 | 17.0044 | 17004.4
0.803288 | 17.0215 | 17021.5
0.817688 | 17.0381 | 17038.1
0.832088 | 17.0544 | 17054.4
0.846489 | 17.0702 | 17070.2
0.860888 | 17.0856 | 17085.6
0.87529 | 17.1006 | 17100.6
0.889687 | 17.1153 | 17115.3
0.904088 | 17.1295 | 17129.5
0.918488 | 17.1434 | 17143.4
0.932889 | 17.157 | 17157
0.947289 | 17.1702 | 17170.2
0.961688 | 17.1831 | 17183.1
0.976089 | 17.1957 | 17195.7
0.990483 | 17.2081 | 17208.1
1.00456 | 17.2202 | 17220.2
1.01864 | 17.232 | 17232
1.03272 | 17.2436 | 17243.6
1.0468 | 17.2549 | 17254.9
1.06088 | 17.266 | 17266
1.07496 | 17.2769 | 17276.9
1.08904 | 17.2876 | 17287.6
1.10312 | 17.2981 | 17298.1
1.1172 | 17.3083 | 17308.3
1.13128 | 17.3183 | 17318.3
1.14536 | 17.3281 | 17328.1
1.15944 | 17.3378 | 17337.8
1.17352 | 17.3472 | 17347.2
1.1876 | 17.3564 | 17356.4
1.20168 | 17.3654 | 17365.4
1.21576 | 17.3743 | 17374.3
1.22984 | 17.3829 | 17382.9
1.24392 | 17.3913 | 17391.3
1.258 | 17.3996 | 17399.6
1.27208 | 17.4077 | 17407.7
1.28616 | 17.4156 | 17415.6
1.30024 | 17.4233 | 17423.3
1.31432 | 17.4308 | 17430.8
1.3284 | 17.4382 | 17438.2
1.34248 | 17.4453 | 17445.3
1.35656 | 17.4523 | 17452.3
1.37064 | 17.4591 | 17459.1
1.38472 | 17.4657 | 17465.7
1.3988 | 17.4721 | 17472.1
1.41288 | 17.4784 | 17478.4