## Sheet1
strain,- | stress,MPa | stress,Pa
0 | 234.422 | 234422045.3
0.0005 | 239.9303 | 239930342.4
0.001 | 244.4579 | 244457938.4
0.0015 | 248.1872 | 248187160.1
0.002 | 251.2664 | 251266404.4
0.0025 | 253.8165 | 253816452.9
0.003 | 255.9356 | 255935611.4
0.0035 | 257.7039 | 257703891.9
0.004 | 259.1864 | 259186418.1
0.0045 | 260.4362 | 260436195.2
0.005 | 261.4964 | 261496365.9
0.0055 | 262.402 | 262402045.2
0.006 | 263.1818 | 263181814.9
0.0065 | 263.8589 | 263858938.9
0.007 | 264.4524 | 264452353.3
0.0075 | 264.9775 | 264977471.5
0.008 | 265.4468 | 265446840.1
0.0085 | 265.8707 | 265870671.7
0.009 | 266.2573 | 266257280.3
0.0095 | 266.6134 | 266613433.5
0.01 | 266.9446 | 266944641.0
0.0105 | 267.2554 | 267255388.7
0.011 | 267.5493 | 267549328.6
0.0115 | 267.8294 | 267829434.6
0.012 | 268.0981 | 268098128.5
0.0125 | 268.3574 | 268357382.4
0.013 | 268.6088 | 268608802.9
0.0135 | 268.8537 | 268853698.7
0.014 | 269.0931 | 269093136.3
0.0145 | 269.328 | 269327984.9
0.015 | 269.559 | 269558953.0
0.0155 | 269.7866 | 269786618.6
0.016 | 270.0115 | 270011453.3
0.0165 | 270.2338 | 270233841.9
0.017 | 270.4541 | 270454098.9
0.0175 | 270.6725 | 270672481.3
0.018 | 270.8892 | 270889199.4
0.0185 | 271.1044 | 271104425.6
0.019 | 271.3183 | 271318301.1
0.0195 | 271.5309 | 271530941.9
0.02 | 271.7424 | 271742443.7
0.0205 | 271.9529 | 271952885.1
0.021 | 272.1623 | 272162331.4
0.0215 | 272.3708 | 272370836.5
0.022 | 272.5784 | 272578445.5
0.0225 | 272.7852 | 272785196.1
0.023 | 272.9911 | 272991119.7
0.0235 | 273.1962 | 273196243.1
0.024 | 273.4006 | 273400589.0
0.0245 | 273.6042 | 273604176.8
0.025 | 273.807 | 273807023.2
0.0255 | 274.0091 | 274009142.8
0.026 | 274.2105 | 274210548.3
0.0265 | 274.4113 | 274411251.0
0.027 | 274.6113 | 274611260.9
0.0275 | 274.8106 | 274810587.3
0.028 | 275.0092 | 275009238.3
0.0285 | 275.2072 | 275207221.6
0.029 | 275.4045 | 275404544.2
0.0295 | 275.6012 | 275601212.6
0.03 | 275.7972 | 275797233.1
0.0305 | 275.9926 | 275992611.5
0.031 | 276.1874 | 276187353.4
0.0315 | 276.3815 | 276381464.2
0.032 | 276.5749 | 276574949.0
0.0325 | 276.7678 | 276767812.8
0.033 | 276.9601 | 276960060.5
0.0335 | 277.1517 | 277151696.8
0.034 | 277.3427 | 277342726.2
0.0345 | 277.5332 | 277533153.4
0.035 | 277.723 | 277722982.6
0.0355 | 277.9122 | 277912218.3
0.036 | 278.1009 | 278100864.7
0.0365 | 278.2889 | 278288926.0
0.037 | 278.4764 | 278476406.4
0.0375 | 278.6633 | 278663309.8
0.038 | 278.8496 | 278849640.3
0.0385 | 279.0354 | 279035402.0
0.039 | 279.2206 | 279220598.6
0.0395 | 279.4052 | 279405234.2
0.04 | 279.5893 | 279589312.4
0.0405 | 279.7728 | 279772837.0
0.041 | 279.9558 | 279955811.9
0.0415 | 280.1382 | 280138240.7
0.042 | 280.3201 | 280320127.1
0.0425 | 280.5015 | 280501474.6
0.043 | 280.6823 | 280682286.8
0.0435 | 280.8626 | 280862567.3
0.044 | 281.0423 | 281042319.6
0.0445 | 281.2215 | 281221547.2
0.045 | 281.4003 | 281400253.4
0.0455 | 281.5784 | 281578441.6
0.046 | 281.7561 | 281756115.3
0.0465 | 281.9333 | 281933277.8
0.047 | 282.1099 | 282109932.2
0.0475 | 282.2861 | 282286082.0
0.048 | 282.4617 | 282461730.3
0.0485 | 282.6369 | 282636880.2
0.049 | 282.8115 | 282811535.1
0.0495 | 282.9857 | 282985697.9
0.05 | 283.1594 | 283159371.9
0.0505 | 283.3326 | 283332560.0
0.051 | 283.5053 | 283505265.3
0.0515 | 283.6775 | 283677490.8
0.052 | 283.8492 | 283849239.5
0.0525 | 284.0205 | 284020514.4
0.053 | 284.1913 | 284191318.3
0.0535 | 284.3617 | 284361654.2
0.054 | 284.5315 | 284531524.9
0.0545 | 284.7009 | 284700933.3
0.055 | 284.8699 | 284869882.2
0.0555 | 285.0384 | 285038374.4
0.056 | 285.2064 | 285206412.6
0.0565 | 285.374 | 285373999.6
0.057 | 285.5411 | 285541138.0
0.0575 | 285.7078 | 285707830.7
0.058 | 285.8741 | 285874080.1
0.0585 | 286.0399 | 286039889.0
0.059 | 286.2053 | 286205260.0
0.0595 | 286.3702 | 286370195.6
0.06 | 286.5347 | 286534698.4
0.0605 | 286.6988 | 286698771.0
0.061 | 286.8624 | 286862415.9
0.0615 | 287.0256 | 287025635.6
0.062 | 287.1884 | 287188432.4
0.0625 | 287.3508 | 287350809.0
0.063 | 287.5128 | 287512767.7
0.0635 | 287.6743 | 287674310.9
0.064 | 287.8354 | 287835441.0
0.0645 | 287.9962 | 287996160.4
0.065 | 288.1565 | 288156471.4
0.0655 | 288.3164 | 288316376.3
0.066 | 288.4759 | 288475877.5
0.0665 | 288.635 | 288634977.2
0.067 | 288.7937 | 288793677.6
0.0675 | 288.952 | 288951981.0
0.068 | 289.1099 | 289109889.7
0.0685 | 289.2674 | 289267405.8
0.069 | 289.4245 | 289424531.6
0.0695 | 289.5813 | 289581269.1
0.07 | 289.7376 | 289737620.5
0.0705 | 289.8936 | 289893588.0
0.071 | 290.0492 | 290049173.7
0.0715 | 290.2044 | 290204379.6
0.072 | 290.3592 | 290359207.8
0.0725 | 290.5137 | 290513660.5
0.073 | 290.6677 | 290667739.5
0.0735 | 290.8214 | 290821447.0
0.074 | 290.9748 | 290974785.0
0.0745 | 291.1278 | 291127755.3
0.075 | 291.2804 | 291280360.1
0.0755 | 291.4326 | 291432601.3
0.076 | 291.5845 | 291584480.7
0.0765 | 291.736 | 291736000.4
0.077 | 291.8872 | 291887162.1
0.0775 | 292.038 | 292037968.0
0.078 | 292.1884 | 292188419.7
0.0785 | 292.3385 | 292338519.1
0.079 | 292.4883 | 292488268.2
0.0795 | 292.6377 | 292637668.7
0.08 | 292.7867 | 292786722.4
0.0805 | 292.9354 | 292935431.2
0.081 | 293.0838 | 293083796.8
0.0815 | 293.2318 | 293231821.0
0.082 | 293.3795 | 293379505.6
0.0825 | 293.5269 | 293526852.3
0.083 | 293.6739 | 293673862.8
0.0835 | 293.8205 | 293820538.8
0.084 | 293.9669 | 293966882.1
0.0845 | 294.1129 | 294112894.4
0.085 | 294.2586 | 294258577.3
0.0855 | 294.4039 | 294403932.4
0.086 | 294.549 | 294548961.5
0.0865 | 294.6937 | 294693666.1
0.087 | 294.838 | 294838047.9
0.0875 | 294.9821 | 294982108.6
0.088 | 295.1258 | 295125849.6
0.0885 | 295.2693 | 295269272.6
0.089 | 295.4124 | 295412379.2
0.0895 | 295.5552 | 295555170.9
0.09 | 295.6976 | 295697649.2
0.0905 | 295.8398 | 295839815.8
0.091 | 295.9817 | 295981672.1
0.0915 | 296.1232 | 296123219.7
0.092 | 296.2645 | 296264460.0
0.0925 | 296.4054 | 296405394.6
0.093 | 296.546 | 296546024.9
0.0935 | 296.6864 | 296686352.4
0.094 | 296.8264 | 296826378.5
0.0945 | 296.9661 | 296966104.8
0.095 | 297.1055 | 297105532.6
0.0955 | 297.2447 | 297244663.4
0.096 | 297.3835 | 297383498.6
0.0965 | 297.522 | 297522039.5
0.097 | 297.6603 | 297660287.6
0.0975 | 297.7982 | 297798244.4
0.098 | 297.9359 | 297935911.0
0.0985 | 298.0733 | 298073289.0
0.099 | 298.2104 | 298210379.6
0.0995 | 298.3472 | 298347184.2
0.1 | 298.4837 | 298483704.2
0.1005 | 298.6199 | 298619940.9
0.101 | 298.7559 | 298755895.5
0.1015 | 298.8916 | 298891569.5
0.102 | 299.027 | 299026964.0
0.1025 | 299.1621 | 299162080.4
0.103 | 299.2969 | 299296920.0
0.1035 | 299.4315 | 299431484.0
0.104 | 299.5658 | 299565773.7
0.1045 | 299.6998 | 299699790.3
0.105 | 299.8335 | 299833535.1
0.1055 | 299.967 | 299967009.3
0.106 | 300.1002 | 300100214.1
0.1065 | 300.2332 | 300233150.8
0.107 | 300.3658 | 300365820.6
0.1075 | 300.4982 | 300498224.6
0.108 | 300.6304 | 300630364.1
0.1085 | 300.7622 | 300762240.3
0.109 | 300.8939 | 300893854.2
0.1095 | 301.0252 | 301025207.1
0.11 | 301.1563 | 301156300.2
0.1105 | 301.2871 | 301287134.5
0.111 | 301.4177 | 301417711.3
0.1115 | 301.548 | 301548031.7
0.112 | 301.6781 | 301678096.7
0.1125 | 301.8079 | 301807907.6
0.113 | 301.9375 | 301937465.3
0.1135 | 302.0668 | 302066771.1
0.114 | 302.1958 | 302195826.1
0.1145 | 302.3246 | 302324631.2
0.115 | 302.4532 | 302453187.7
0.1155 | 302.5815 | 302581496.5
0.116 | 302.7096 | 302709558.7
0.1165 | 302.8374 | 302837375.5
0.117 | 302.9649 | 302964947.8
0.1175 | 303.0923 | 303092276.7
0.118 | 303.2194 | 303219363.3
0.1185 | 303.3462 | 303346208.5
0.119 | 303.4728 | 303472813.4
0.1195 | 303.5992 | 303599179.1
0.12 | 303.7253 | 303725306.4
0.1205 | 303.8512 | 303851196.5
0.121 | 303.9769 | 303976850.4
0.1215 | 304.1023 | 304102269.0
0.122 | 304.2275 | 304227453.2
0.1225 | 304.3524 | 304352404.2
0.123 | 304.4771 | 304477122.8
0.1235 | 304.6016 | 304601610.1
0.124 | 304.7259 | 304725867.0
0.1245 | 304.8499 | 304849894.4
0.125 | 304.9737 | 304973693.3
0.1255 | 305.0973 | 305097264.7
0.126 | 305.2206 | 305220609.4
0.1265 | 305.3437 | 305343728.4
0.127 | 305.4666 | 305466622.7
0.1275 | 305.5893 | 305589293.1
0.128 | 305.7117 | 305711740.6
0.1285 | 305.834 | 305833966.0
0.129 | 305.956 | 305955970.3
0.1295 | 306.0778 | 306077754.4
0.13 | 306.1993 | 306199319.1
0.1305 | 306.3207 | 306320665.4
0.131 | 306.4418 | 306441794.1
0.1315 | 306.5627 | 306562706.1
0.132 | 306.6834 | 306683402.2
0.1325 | 306.8039 | 306803883.4
0.133 | 306.9242 | 306924150.4
0.1335 | 307.0442 | 307044204.2
0.134 | 307.164 | 307164045.6
0.1345 | 307.2837 | 307283675.3
0.135 | 307.4031 | 307403094.4
0.1355 | 307.5223 | 307522303.5
0.136 | 307.6413 | 307641303.5
0.1365 | 307.7601 | 307760095.3
0.137 | 307.8787 | 307878679.6
0.1375 | 307.9971 | 307997057.3
0.138 | 308.1152 | 308115229.1
0.1385 | 308.2332 | 308233196.0
0.139 | 308.351 | 308350958.5
0.1395 | 308.4685 | 308468517.7
0.14 | 308.5859 | 308585874.2
0.1405 | 308.703 | 308703028.8
0.141 | 308.82 | 308819982.3
0.1415 | 308.9367 | 308936735.5
0.142 | 309.0533 | 309053289.1
0.1425 | 309.1696 | 309169643.9
0.143 | 309.2858 | 309285800.8
0.1435 | 309.4018 | 309401760.3
0.144 | 309.5175 | 309517523.3
0.1445 | 309.6331 | 309633090.5
0.145 | 309.7485 | 309748462.7
0.1455 | 309.8636 | 309863640.6
0.146 | 309.9786 | 309978624.9
0.1465 | 310.0934 | 310093416.3
0.147 | 310.208 | 310208015.7
0.1475 | 310.3224 | 310322423.6
0.148 | 310.4366 | 310436640.9
0.1485 | 310.5507 | 310550668.2
0.149 | 310.6645 | 310664506.2
0.1495 | 310.7782 | 310778155.7
0.15 | 310.8916 | 310891617.3
0.1505 | 311.0049 | 311004891.7
0.151 | 311.118 | 311117979.7
0.1515 | 311.2309 | 311230881.8
0.152 | 311.3436 | 311343598.9
0.1525 | 311.4561 | 311456131.6
0.153 | 311.5685 | 311568480.5
0.1535 | 311.6806 | 311680646.3
0.154 | 311.7926 | 311792629.7
0.1545 | 311.9044 | 311904431.4
0.155 | 312.0161 | 312016051.9
0.1555 | 312.1275 | 312127492.1
0.156 | 312.2388 | 312238752.5
0.1565 | 312.3498 | 312349833.7
0.157 | 312.4607 | 312460736.5
0.1575 | 312.5715 | 312571461.5
0.158 | 312.682 | 312682009.2
0.1585 | 312.7924 | 312792380.4
0.159 | 312.9026 | 312902575.6
0.1595 | 313.0126 | 313012595.6
0.16 | 313.1224 | 313122440.8
0.1605 | 313.2321 | 313232112.0
0.161 | 313.3416 | 313341609.8
0.1615 | 313.4509 | 313450934.7
0.162 | 313.5601 | 313560087.5
0.1625 | 313.6691 | 313669068.6
0.163 | 313.7779 | 313777878.7
0.1635 | 313.8865 | 313886518.4
0.164 | 313.995 | 313994988.3
0.1645 | 314.1033 | 314103289.0
0.165 | 314.2114 | 314211421.0
0.1655 | 314.3194 | 314319385.1
0.166 | 314.4272 | 314427181.6
0.1665 | 314.5348 | 314534811.4
0.167 | 314.6423 | 314642274.8
0.1675 | 314.7496 | 314749572.5
0.168 | 314.8567 | 314856705.1
0.1685 | 314.9637 | 314963673.1
0.169 | 315.0705 | 315070477.1
0.1695 | 315.1771 | 315177117.6
0.17 | 315.2836 | 315283595.3
0.1705 | 315.3899 | 315389910.7
0.171 | 315.4961 | 315496064.3
0.1715 | 315.6021 | 315602056.6
0.172 | 315.7079 | 315707888.3
0.1725 | 315.8136 | 315813559.9
0.173 | 315.9191 | 315919071.9
0.1735 | 316.0244 | 316024424.8
0.174 | 316.1296 | 316129619.2
0.1745 | 316.2347 | 316234655.7
0.175 | 316.3395 | 316339534.7
0.1755 | 316.4443 | 316444256.8
0.176 | 316.5488 | 316548822.5
0.1765 | 316.6532 | 316653232.4
0.177 | 316.7575 | 316757486.9
0.1775 | 316.8616 | 316861586.6
0.178 | 316.9655 | 316965532.0
0.1785 | 317.0693 | 317069323.5
0.179 | 317.173 | 317172961.8
0.1795 | 317.2764 | 317276447.3
0.18 | 317.3798 | 317379780.6
0.1805 | 317.483 | 317482962.0
0.181 | 317.586 | 317585992.2
0.1815 | 317.6889 | 317688871.6
0.182 | 317.7916 | 317791600.7
0.1825 | 317.8942 | 317894180.0
0.183 | 317.9966 | 317996610.0
0.1835 | 318.0989 | 318098891.2
0.184 | 318.201 | 318201024.1
0.1845 | 318.303 | 318303009.1
0.185 | 318.4048 | 318404846.7
0.1855 | 318.5065 | 318506537.5
0.186 | 318.6081 | 318608081.8
0.1865 | 318.7095 | 318709480.2
0.187 | 318.8107 | 318810733.0
0.1875 | 318.9118 | 318911840.9
0.188 | 319.0128 | 319012804.3
0.1885 | 319.1136 | 319113623.5
0.189 | 319.2143 | 319214299.1
0.1895 | 319.3148 | 319314831.6
0.19 | 319.4152 | 319415221.3
0.1905 | 319.5155 | 319515468.8
0.191 | 319.6156 | 319615574.5
0.1915 | 319.7155 | 319715538.9
0.192 | 319.8154 | 319815362.3
0.1925 | 319.915 | 319915045.3
0.193 | 320.0146 | 320014588.2
0.1935 | 320.114 | 320113991.6
0.194 | 320.2133 | 320213255.8
0.1945 | 320.3124 | 320312381.3
0.195 | 320.4114 | 320411368.6
0.1955 | 320.5102 | 320510218.0
0.196 | 320.6089 | 320608930.0
0.1965 | 320.7075 | 320707505.0
0.197 | 320.8059 | 320805943.5
0.1975 | 320.9042 | 320904245.8
0.198 | 321.0024 | 321002412.4
0.1985 | 321.1004 | 321100443.7
0.199 | 321.1983 | 321198340.2
0.1995 | 321.2961 | 321296102.2
0.2 | 321.3937 | 321393730.2
0.2005 | 321.4912 | 321491224.5
0.201 | 321.5886 | 321588585.6
0.2015 | 321.6858 | 321685813.9
0.202 | 321.7829 | 321782909.8
0.2025 | 321.8799 | 321879873.7
0.203 | 321.9767 | 321976705.9
0.2035 | 322.0734 | 322073407.0
0.204 | 322.17 | 322169977.3
0.2045 | 322.2664 | 322266417.1
0.205 | 322.3627 | 322362727.0
0.2055 | 322.4589 | 322458907.2
0.206 | 322.555 | 322554958.2
0.2065 | 322.6509 | 322650880.4
0.207 | 322.7467 | 322746674.1
0.2075 | 322.8423 | 322842339.7
0.208 | 322.9379 | 322937877.6
0.2085 | 323.0333 | 323033288.3
0.209 | 323.1286 | 323128572.0
0.2095 | 323.2237 | 323223729.2
0.21 | 323.3188 | 323318760.2
0.2105 | 323.4137 | 323413665.4
0.211 | 323.5084 | 323508445.2
0.2115 | 323.6031 | 323603099.9
0.212 | 323.6976 | 323697630.0
0.2125 | 323.792 | 323792035.7
0.213 | 323.8863 | 323886317.5
0.2135 | 323.9805 | 323980475.7
0.214 | 324.0745 | 324074510.7
0.2145 | 324.1684 | 324168422.9
0.215 | 324.2622 | 324262212.5
0.2155 | 324.3559 | 324355880.0
0.216 | 324.4494 | 324449425.7
0.2165 | 324.5429 | 324542850.0
0.217 | 324.6362 | 324636153.2
0.2175 | 324.7293 | 324729335.7
0.218 | 324.8224 | 324822397.8
0.2185 | 324.9153 | 324915339.9
0.219 | 325.0082 | 325008162.3
0.2195 | 325.1009 | 325100865.4
0.22 | 325.1934 | 325193449.5
0.2205 | 325.2859 | 325285914.9
0.221 | 325.3783 | 325378262.0
0.2215 | 325.4705 | 325470491.2
0.222 | 325.5626 | 325562602.7
0.2225 | 325.6546 | 325654596.9
0.223 | 325.7465 | 325746474.2
0.2235 | 325.8382 | 325838234.8
0.224 | 325.9299 | 325929879.2
0.2245 | 326.0214 | 326021407.5
0.225 | 326.1128 | 326112820.3
0.2255 | 326.2041 | 326204117.7
0.226 | 326.2953 | 326295300.2
0.2265 | 326.3864 | 326386367.9
0.227 | 326.4773 | 326477321.4
0.2275 | 326.5682 | 326568160.8
0.228 | 326.6589 | 326658886.6
0.2285 | 326.7495 | 326749498.9
0.229 | 326.84 | 326839998.2
0.2295 | 326.9304 | 326930384.8
0.23 | 327.0207 | 327020658.9
0.2305 | 327.1108 | 327110820.9
0.231 | 327.2009 | 327200871.2
0.2315 | 327.2908 | 327290809.9
0.232 | 327.3806 | 327380637.4
0.2325 | 327.4704 | 327470354.1
0.233 | 327.56 | 327559960.2
0.2335 | 327.6495 | 327649456.0
0.234 | 327.7388 | 327738841.9
0.2345 | 327.8281 | 327828118.1
0.235 | 327.9173 | 327917285.0
0.2355 | 328.0063 | 328006342.8
0.236 | 328.0953 | 328095291.8
0.2365 | 328.1841 | 328184132.4
0.237 | 328.2729 | 328272864.8
0.2375 | 328.3615 | 328361489.4
0.238 | 328.45 | 328450006.4
0.2385 | 328.5384 | 328538416.1
0.239 | 328.6267 | 328626718.8
0.2395 | 328.7149 | 328714914.8
0.24 | 328.803 | 328803004.4
0.2405 | 328.891 | 328890987.9
0.241 | 328.9789 | 328978865.6
0.2415 | 329.0666 | 329066637.6
0.242 | 329.1543 | 329154304.5
0.2425 | 329.2419 | 329241866.3
0.243 | 329.3293 | 329329323.4
0.2435 | 329.4167 | 329416676.2
0.244 | 329.5039 | 329503924.7
0.2445 | 329.5911 | 329591069.4
0.245 | 329.6781 | 329678110.5
0.2455 | 329.765 | 329765048.4
0.246 | 329.8519 | 329851883.1
0.2465 | 329.9386 | 329938615.1
0.247 | 330.0252 | 330025244.6
0.2475 | 330.1118 | 330111771.9
0.248 | 330.1982 | 330198197.3
0.2485 | 330.2845 | 330284520.9
0.249 | 330.3707 | 330370743.2
0.2495 | 330.4569 | 330456864.3
0.25 | 330.5429 | 330542884.5
0.2505 | 330.6288 | 330628804.1
0.251 | 330.7146 | 330714623.3
0.2515 | 330.8003 | 330800342.5
0.252 | 330.886 | 330885961.8
0.2525 | 330.9715 | 330971481.6
0.253 | 331.0569 | 331056902.1
0.2535 | 331.1422 | 331142223.5
0.254 | 331.2274 | 331227446.1
0.2545 | 331.3126 | 331312570.2
0.255 | 331.3976 | 331397596.0
0.2555 | 331.4825 | 331482523.7
0.256 | 331.5674 | 331567353.7
0.2565 | 331.6521 | 331652086.2
0.257 | 331.7367 | 331736721.4
0.2575 | 331.8213 | 331821259.6
0.258 | 331.9057 | 331905701.0
0.2585 | 331.99 | 331990045.9
0.259 | 332.0743 | 332074294.6
0.2595 | 332.1584 | 332158447.2
0.26 | 332.2425 | 332242504.0
0.2605 | 332.3265 | 332326465.2
0.261 | 332.4103 | 332410331.2
0.2615 | 332.4941 | 332494102.1
0.262 | 332.5778 | 332577778.3
0.2625 | 332.6614 | 332661359.8
0.263 | 332.7448 | 332744847.0
0.2635 | 332.8282 | 332828240.1
0.264 | 332.9115 | 332911539.4
0.2645 | 332.9947 | 332994745.0
0.265 | 333.0779 | 333077857.2
0.2655 | 333.1609 | 333160876.3
0.266 | 333.2438 | 333243802.5
0.2665 | 333.3266 | 333326636.0
0.267 | 333.4094 | 333409377.1
0.2675 | 333.492 | 333492025.9
0.268 | 333.5746 | 333574582.8
0.2685 | 333.657 | 333657047.9
0.269 | 333.7394 | 333739421.4
0.2695 | 333.8217 | 333821703.7
0.27 | 333.9039 | 333903894.8
0.2705 | 333.986 | 333985995.2
0.271 | 334.068 | 334068004.9
0.2715 | 334.1499 | 334149924.2
0.272 | 334.2318 | 334231753.3
0.2725 | 334.3135 | 334313492.5
0.273 | 334.3951 | 334395141.9
0.2735 | 334.4767 | 334476701.8
0.274 | 334.5582 | 334558172.4
0.2745 | 334.6396 | 334639554.0
0.275 | 334.7208 | 334720846.7
0.2755 | 334.8021 | 334802050.7
0.276 | 334.8832 | 334883166.4
0.2765 | 334.9642 | 334964193.8
0.277 | 335.0451 | 335045133.2
0.2775 | 335.126 | 335125984.9
0.278 | 335.2067 | 335206749.0
0.2785 | 335.2874 | 335287425.7
0.279 | 335.368 | 335368015.3
0.2795 | 335.4485 | 335448518.0
0.28 | 335.5289 | 335528934.0
0.2805 | 335.6093 | 335609263.4
0.281 | 335.6895 | 335689506.5
0.2815 | 335.7697 | 335769663.6
0.282 | 335.8497 | 335849734.8
0.2825 | 335.9297 | 335929720.2
0.283 | 336.0096 | 336009620.3
0.2835 | 336.0894 | 336089435.0
0.284 | 336.1692 | 336169164.7
0.2845 | 336.2488 | 336248809.5
0.285 | 336.3284 | 336328369.6
0.2855 | 336.4078 | 336407845.3
0.286 | 336.4872 | 336487236.7
0.2865 | 336.5665 | 336566544.1
0.287 | 336.6458 | 336645767.6
0.2875 | 336.7249 | 336724907.5
0.288 | 336.804 | 336803963.9
0.2885 | 336.8829 | 336882937.0
0.289 | 336.9618 | 336961827.0
0.2895 | 337.0406 | 337040634.2
0.29 | 337.1194 | 337119358.7
0.2905 | 337.198 | 337198000.8
0.291 | 337.2766 | 337276560.5
0.2915 | 337.355 | 337355038.1
0.292 | 337.4334 | 337433433.9
0.2925 | 337.5117 | 337511747.9
0.293 | 337.59 | 337589980.4
0.2935 | 337.6681 | 337668131.6
0.294 | 337.7462 | 337746201.6
0.2945 | 337.8242 | 337824190.7
0.295 | 337.9021 | 337902099.0
0.2955 | 337.9799 | 337979926.7
0.296 | 338.0577 | 338057674.0
0.2965 | 338.1353 | 338135341.2
0.297 | 338.2129 | 338212928.3
0.2975 | 338.2904 | 338290435.6
0.298 | 338.3679 | 338367863.2
0.2985 | 338.4452 | 338445211.4
0.299 | 338.5225 | 338522480.2
0.2995 | 338.5997 | 338599670.0
0.3 | 338.6768 | 338676780.9
0.3005 | 338.7538 | 338753813.0
0.301 | 338.8308 | 338830766.5
0.3015 | 338.9076 | 338907641.7
0.302 | 338.9844 | 338984438.7
0.3025 | 339.0612 | 339061157.6
0.303 | 339.1378 | 339137798.7
0.3035 | 339.2144 | 339214362.1
0.304 | 339.2908 | 339290848.1
0.3045 | 339.3673 | 339367256.7
0.305 | 339.4436 | 339443588.2
0.3055 | 339.5198 | 339519842.7
0.306 | 339.596 | 339596020.4
0.3065 | 339.6721 | 339672121.5
0.307 | 339.7481 | 339748146.2
0.3075 | 339.8241 | 339824094.6
0.308 | 339.9 | 339899966.8
0.3085 | 339.9758 | 339975763.2
0.309 | 340.0515 | 340051483.7
0.3095 | 340.1271 | 340127128.7
0.31 | 340.2027 | 340202698.3
0.3105 | 340.2782 | 340278192.6
0.311 | 340.3536 | 340353611.8
0.3115 | 340.429 | 340428956.1
0.312 | 340.5042 | 340504225.7
0.3125 | 340.5794 | 340579420.6
0.313 | 340.6545 | 340654541.2
0.3135 | 340.7296 | 340729587.5
0.314 | 340.8046 | 340804559.7
0.3145 | 340.8795 | 340879457.9
0.315 | 340.9543 | 340954282.4
0.3155 | 341.029 | 341029033.3
0.316 | 341.1037 | 341103710.8
0.3165 | 341.1783 | 341178315.0
0.317 | 341.2528 | 341252846.0
0.3175 | 341.3273 | 341327304.1
0.318 | 341.4017 | 341401689.4
0.3185 | 341.476 | 341476002.1
0.319 | 341.5502 | 341550242.3
0.3195 | 341.6244 | 341624410.2
0.32 | 341.6985 | 341698505.9
0.3205 | 341.7725 | 341772529.6
0.321 | 341.8465 | 341846481.5
0.3215 | 341.9204 | 341920361.7
0.322 | 341.9942 | 341994170.3
0.3225 | 342.0679 | 342067907.6
0.323 | 342.1416 | 342141573.6
0.3235 | 342.2152 | 342215168.6
0.324 | 342.2887 | 342288692.6
0.3245 | 342.3621 | 342362145.9
0.325 | 342.4355 | 342435528.6
0.3255 | 342.5088 | 342508840.8
0.326 | 342.5821 | 342582082.7
0.3265 | 342.6553 | 342655254.5
0.327 | 342.7284 | 342728356.2
0.3275 | 342.8014 | 342801388.1
0.328 | 342.8744 | 342874350.3
0.3285 | 342.9472 | 342947242.9
0.329 | 343.0201 | 343020066.1
0.3295 | 343.0928 | 343092820.1
0.33 | 343.1655 | 343165504.9
0.3305 | 343.2381 | 343238120.8
0.331 | 343.3107 | 343310667.8
0.3315 | 343.3831 | 343383146.2
0.332 | 343.4556 | 343455556.1
0.3325 | 343.5279 | 343527897.6
0.333 | 343.6002 | 343600170.8
0.3335 | 343.6724 | 343672375.9
0.334 | 343.7445 | 343744513.1
0.3345 | 343.8166 | 343816582.5
0.335 | 343.8886 | 343888584.2
0.3355 | 343.9605 | 343960518.4
0.336 | 344.0324 | 344032385.3
0.3365 | 344.1042 | 344104184.9
0.337 | 344.1759 | 344175917.3
0.3375 | 344.2476 | 344247582.9
0.338 | 344.3192 | 344319181.6
0.3385 | 344.3907 | 344390713.6
0.339 | 344.4622 | 344462179.1
0.3395 | 344.5336 | 344533578.3
0.34 | 344.6049 | 344604911.1
0.3405 | 344.6762 | 344676177.8
0.341 | 344.7474 | 344747378.6
0.3415 | 344.8185 | 344818513.4
0.342 | 344.8896 | 344889582.6
0.3425 | 344.9606 | 344960586.2
0.343 | 345.0315 | 345031524.4
0.3435 | 345.1024 | 345102397.2
0.344 | 345.1732 | 345173204.9
0.3445 | 345.2439 | 345243947.6
0.345 | 345.3146 | 345314625.3
0.3455 | 345.3852 | 345385238.3
0.346 | 345.4558 | 345455786.7
0.3465 | 345.5263 | 345526270.5
0.347 | 345.5967 | 345596690.0
0.3475 | 345.667 | 345667045.2
0.348 | 345.7373 | 345737336.3
0.3485 | 345.8076 | 345807563.5
0.349 | 345.8777 | 345877726.8
0.3495 | 345.9478 | 345947826.4
0.35 | 346.0179 | 346017862.4
0.3505 | 346.0878 | 346087834.9
0.351 | 346.1577 | 346157744.1
0.3515 | 346.2276 | 346227590.1
0.352 | 346.2974 | 346297373.1
0.3525 | 346.3671 | 346367093.1
0.353 | 346.4368 | 346436750.2
0.3535 | 346.5063 | 346506344.7
0.354 | 346.5759 | 346575876.7
0.3545 | 346.6453 | 346645346.1
0.355 | 346.7148 | 346714753.3
0.3555 | 346.7841 | 346784098.3
0.356 | 346.8534 | 346853381.2
0.3565 | 346.9226 | 346922602.2
0.357 | 346.9918 | 346991761.4
0.3575 | 347.0609 | 347060858.9
0.358 | 347.1299 | 347129894.8
0.3585 | 347.1989 | 347198869.3
0.359 | 347.2678 | 347267782.4
0.3595 | 347.3366 | 347336634.4
0.36 | 347.4054 | 347405425.3
0.3605 | 347.4742 | 347474155.2
0.361 | 347.5428 | 347542824.3
0.3615 | 347.6114 | 347611432.7
0.362 | 347.68 | 347679980.4
0.3625 | 347.7485 | 347748467.8
0.363 | 347.8169 | 347816894.7
0.3635 | 347.8853 | 347885261.4
0.364 | 347.9536 | 347953568.0
0.3645 | 348.0218 | 348021814.6
0.365 | 348.09 | 348090001.4
0.3655 | 348.1581 | 348158128.3
0.366 | 348.2262 | 348226195.7
0.3665 | 348.2942 | 348294203.5
0.367 | 348.3622 | 348362151.9
0.3675 | 348.43 | 348430040.9
0.368 | 348.4979 | 348497870.9
0.3685 | 348.5656 | 348565641.7
0.369 | 348.6334 | 348633353.6
0.3695 | 348.701 | 348701006.7
0.37 | 348.7686 | 348768601.0
0.3705 | 348.8361 | 348836136.8
0.371 | 348.9036 | 348903614.1
0.3715 | 348.971 | 348971032.9
0.372 | 349.0384 | 349038393.6
0.3725 | 349.1057 | 349105696.0
0.373 | 349.1729 | 349172940.5
0.3735 | 349.2401 | 349240127.0
0.374 | 349.3073 | 349307255.7
0.3745 | 349.3743 | 349374326.7
0.375 | 349.4413 | 349441340.1
0.3755 | 349.5083 | 349508296.0
0.376 | 349.5752 | 349575194.5
0.3765 | 349.642 | 349642035.8
0.377 | 349.7088 | 349708820.0
0.3775 | 349.7755 | 349775547.1
0.378 | 349.8422 | 349842217.3
0.3785 | 349.9088 | 349908830.6
0.379 | 349.9754 | 349975387.2
0.3795 | 350.0419 | 350041887.3
0.38 | 350.1083 | 350108330.8
0.3805 | 350.1747 | 350174717.9
0.381 | 350.241 | 350241048.8
0.3815 | 350.3073 | 350307323.5
0.382 | 350.3735 | 350373542.1
0.3825 | 350.4397 | 350439704.8
0.383 | 350.5058 | 350505811.6
0.3835 | 350.5719 | 350571862.6
0.384 | 350.6379 | 350637858.0
0.3845 | 350.7038 | 350703797.9
0.385 | 350.7697 | 350769682.3
0.3855 | 350.8355 | 350835511.4
0.386 | 350.9013 | 350901285.3
0.3865 | 350.967 | 350967004.0
0.387 | 351.0327 | 351032667.7
0.3875 | 351.0983 | 351098276.5
0.388 | 351.1638 | 351163830.5
0.3885 | 351.2293 | 351229329.8
0.389 | 351.2948 | 351294774.5
0.3895 | 351.3602 | 351360164.7
0.39 | 351.4255 | 351425500.4
0.3905 | 351.4908 | 351490781.9
0.391 | 351.556 | 351556009.2
0.3915 | 351.6212 | 351621182.3
0.392 | 351.6863 | 351686301.5
0.3925 | 351.7514 | 351751366.7
0.393 | 351.8164 | 351816378.2
0.3935 | 351.8813 | 351881335.9
0.394 | 351.9462 | 351946240.1
0.3945 | 352.0111 | 352011090.7
0.395 | 352.0759 | 352075888.0
0.3955 | 352.1406 | 352140631.9
0.396 | 352.2053 | 352205322.7
0.3965 | 352.27 | 352269960.3
0.397 | 352.3345 | 352334544.9
0.3975 | 352.3991 | 352399076.6
0.398 | 352.4636 | 352463555.5
0.3985 | 352.528 | 352527981.7
0.399 | 352.5924 | 352592355.2
0.3995 | 352.6567 | 352656676.3
0.4 | 352.7209 | 352720944.8
0.4005 | 352.7852 | 352785161.1
0.401 | 352.8493 | 352849325.1
0.4015 | 352.9134 | 352913437.0
0.402 | 352.9775 | 352977496.8
0.4025 | 353.0415 | 353041504.7
0.403 | 353.1055 | 353105460.7
0.4035 | 353.1694 | 353169364.9
0.404 | 353.2332 | 353233217.5
0.4045 | 353.297 | 353297018.5
0.405 | 353.3608 | 353360768.0
0.4055 | 353.4245 | 353424466.1
0.406 | 353.4881 | 353488113.0
0.4065 | 353.5517 | 353551708.6
0.407 | 353.6153 | 353615253.1
0.4075 | 353.6787 | 353678746.6
0.408 | 353.7422 | 353742189.1
0.4085 | 353.8056 | 353805580.8
0.409 | 353.8689 | 353868921.8
0.4095 | 353.9322 | 353932212.1
0.41 | 353.9955 | 353995451.9
0.4105 | 354.0586 | 354058641.1
0.411 | 354.1218 | 354121780.0
0.4115 | 354.1849 | 354184868.6
0.412 | 354.2479 | 354247907.0
0.4125 | 354.3109 | 354310895.3
0.413 | 354.3738 | 354373833.5
0.4135 | 354.4367 | 354436721.9
0.414 | 354.4996 | 354499560.3
0.4145 | 354.5623 | 354562349.0
0.415 | 354.6251 | 354625088.1
0.4155 | 354.6878 | 354687777.5
0.416 | 354.7504 | 354750417.5
0.4165 | 354.813 | 354813008.0
0.417 | 354.8755 | 354875549.3
0.4175 | 354.938 | 354938041.3
0.418 | 355.0005 | 355000484.1
0.4185 | 355.0629 | 355062877.9
0.419 | 355.1252 | 355125222.8
0.4195 | 355.1875 | 355187518.7
0.42 | 355.2498 | 355249765.8
0.4205 | 355.312 | 355311964.3
0.421 | 355.3741 | 355374114.0
0.4215 | 355.4362 | 355436215.3
0.422 | 355.4983 | 355498268.1
0.4225 | 355.5603 | 355560272.5
0.423 | 355.6222 | 355622228.6
0.4235 | 355.6841 | 355684136.5
0.424 | 355.746 | 355745996.3
0.4245 | 355.8078 | 355807808.1
0.425 | 355.8696 | 355869571.9
0.4255 | 355.9313 | 355931287.8
0.426 | 355.993 | 355992956.0
0.4265 | 356.0546 | 356054576.4
0.427 | 356.1161 | 356116149.3
0.4275 | 356.1777 | 356177674.5
0.428 | 356.2392 | 356239152.4
0.4285 | 356.3006 | 356300582.8
0.429 | 356.362 | 356361966.0
0.4295 | 356.4233 | 356423301.9
0.43 | 356.4846 | 356484590.7
0.4305 | 356.5458 | 356545832.5
0.431 | 356.607 | 356607027.3
0.4315 | 356.6682 | 356668175.2
0.432 | 356.7293 | 356729276.3
0.4325 | 356.7903 | 356790330.7
0.433 | 356.8513 | 356851338.4
0.4335 | 356.9123 | 356912299.6
0.434 | 356.9732 | 356973214.2
0.4345 | 357.0341 | 357034082.5
0.435 | 357.0949 | 357094904.4
0.4355 | 357.1557 | 357155680.1
0.436 | 357.2164 | 357216409.6
0.4365 | 357.2771 | 357277093.1
0.437 | 357.3377 | 357337730.5
0.4375 | 357.3983 | 357398322.0
0.438 | 357.4589 | 357458867.6
0.4385 | 357.5194 | 357519367.4
0.439 | 357.5798 | 357579821.6
0.4395 | 357.6402 | 357640230.1
0.44 | 357.7006 | 357700593.1
0.4405 | 357.7609 | 357760910.6
0.441 | 357.8212 | 357821182.7
0.4415 | 357.8814 | 357881409.5
0.442 | 357.9416 | 357941591.0
0.4425 | 358.0017 | 358001727.4
0.443 | 358.0618 | 358061818.7
0.4435 | 358.1219 | 358121865.0
0.444 | 358.1819 | 358181866.3
0.4445 | 358.2418 | 358241822.8
0.445 | 358.3017 | 358301734.5
0.4455 | 358.3616 | 358361601.5
0.446 | 358.4214 | 358421423.9
0.4465 | 358.4812 | 358481201.7
0.447 | 358.5409 | 358540935.0
0.4475 | 358.6006 | 358600623.8
0.448 | 358.6603 | 358660268.4
0.4485 | 358.7199 | 358719868.7
0.449 | 358.7794 | 358779424.8
0.4495 | 358.8389 | 358838936.7
0.45 | 358.8984 | 358898404.7
0.4505 | 358.9578 | 358957828.6
0.451 | 359.0172 | 359017208.7
0.4515 | 359.0765 | 359076544.9
0.452 | 359.1358 | 359135837.4
0.4525 | 359.1951 | 359195086.2
0.453 | 359.2543 | 359254291.4
0.4535 | 359.3135 | 359313453.0
0.454 | 359.3726 | 359372571.2
0.4545 | 359.4316 | 359431646.0
0.455 | 359.4907 | 359490677.5
0.4555 | 359.5497 | 359549665.7
0.456 | 359.6086 | 359608610.7
0.4565 | 359.6675 | 359667512.6
0.457 | 359.7264 | 359726371.5
0.4575 | 359.7852 | 359785187.4
0.458 | 359.844 | 359843960.5
0.4585 | 359.9027 | 359902690.7
0.459 | 359.9614 | 359961378.1
0.4595 | 360.02 | 360020022.8
0.46 | 360.0786 | 360078625.0
0.4605 | 360.1372 | 360137184.5
0.461 | 360.1957 | 360195701.6
0.4615 | 360.2542 | 360254176.3
0.462 | 360.3126 | 360312608.7
0.4625 | 360.371 | 360370998.7
0.463 | 360.4293 | 360429346.6
0.4635 | 360.4877 | 360487652.3
0.464 | 360.5459 | 360545916.0
0.4645 | 360.6041 | 360604137.6
0.465 | 360.6623 | 360662317.4
0.4655 | 360.7205 | 360720455.2
0.466 | 360.7786 | 360778551.3
0.4665 | 360.8366 | 360836605.6
0.467 | 360.8946 | 360894618.3
0.4675 | 360.9526 | 360952589.4
0.468 | 361.0105 | 361010518.9
0.4685 | 361.0684 | 361068407.0
0.469 | 361.1263 | 361126253.7
0.4695 | 361.1841 | 361184059.1
0.47 | 361.2418 | 361241823.2
0.4705 | 361.2995 | 361299546.1
0.471 | 361.3572 | 361357227.9
0.4715 | 361.4149 | 361414868.6
0.472 | 361.4725 | 361472468.3
0.4725 | 361.53 | 361530027.0
0.473 | 361.5875 | 361587545.0
0.4735 | 361.645 | 361645022.1
0.474 | 361.7025 | 361702458.4
0.4745 | 361.7599 | 361759854.1
0.475 | 361.8172 | 361817209.2
0.4755 | 361.8745 | 361874523.7
0.476 | 361.9318 | 361931797.8
0.4765 | 361.989 | 361989031.4
0.477 | 362.0462 | 362046224.7
0.4775 | 362.1034 | 362103377.7
0.478 | 362.1605 | 362160490.4
0.4785 | 362.2176 | 362217563.0
0.479 | 362.2746 | 362274595.5
0.4795 | 362.3316 | 362331588.0
0.48 | 362.3885 | 362388540.5
0.4805 | 362.4455 | 362445453.1
0.481 | 362.5023 | 362502325.8
0.4815 | 362.5592 | 362559158.8
0.482 | 362.616 | 362615952.0
0.4825 | 362.6727 | 362672705.6
0.483 | 362.7294 | 362729419.5
0.4835 | 362.7861 | 362786094.0
0.484 | 362.8427 | 362842728.9
0.4845 | 362.8993 | 362899324.5
0.485 | 362.9559 | 362955880.7
0.4855 | 363.0124 | 363012397.6
0.486 | 363.0689 | 363068875.3
0.4865 | 363.1253 | 363125313.8
0.487 | 363.1817 | 363181713.2
0.4875 | 363.2381 | 363238073.5
0.488 | 363.2944 | 363294394.9
0.4885 | 363.3507 | 363350677.4
0.489 | 363.4069 | 363406920.9
0.4895 | 363.4631 | 363463125.7
0.49 | 363.5193 | 363519291.7
0.4905 | 363.5754 | 363575419.1
0.491 | 363.6315 | 363631507.8
0.4915 | 363.6876 | 363687558.0
0.492 | 363.7436 | 363743569.6
0.4925 | 363.7995 | 363799542.8
0.493 | 363.8555 | 363855477.7
0.4935 | 363.9114 | 363911374.2
0.494 | 363.9672 | 363967232.4
0.4945 | 364.0231 | 364023052.4
0.495 | 364.0788 | 364078834.2
0.4955 | 364.1346 | 364134578.0
0.496 | 364.1903 | 364190283.7
0.4965 | 364.246 | 364245951.5
0.497 | 364.3016 | 364301581.3
0.4975 | 364.3572 | 364357173.3
0.498 | 364.4127 | 364412727.5
0.4985 | 364.4682 | 364468243.9
0.499 | 364.5237 | 364523722.6
0.4995 | 364.5792 | 364579163.7
0.5 | 364.6346 | 364634567.2
0.501 | 364.7453 | 364745261.8
0.502 | 364.8558 | 364855806.8
0.503 | 364.9662 | 364966202.6
0.504 | 365.0764 | 365076449.6
0.505 | 365.1865 | 365186548.5
0.506 | 365.2965 | 365296499.5
0.507 | 365.4063 | 365406303.1
0.508 | 365.516 | 365515959.8
0.509 | 365.6255 | 365625470.1
0.51 | 365.7348 | 365734834.3
0.511 | 365.8441 | 365844052.8
0.512 | 365.9531 | 365953126.2
0.513 | 366.0621 | 366062054.9
0.514 | 366.1708 | 366170839.2
0.515 | 366.2795 | 366279479.7
0.516 | 366.388 | 366387976.7
0.517 | 366.4963 | 366496330.6
0.518 | 366.6045 | 366604542.0
0.519 | 366.7126 | 366712611.1
0.52 | 366.8205 | 366820538.5
0.521 | 366.9283 | 366928324.5
0.522 | 367.036 | 367035969.6
0.523 | 367.1435 | 367143474.1
0.524 | 367.2508 | 367250838.6
0.525 | 367.3581 | 367358063.3
0.526 | 367.4651 | 367465148.7
0.527 | 367.5721 | 367572095.2
0.528 | 367.6789 | 367678903.2
0.529 | 367.7856 | 367785573.2
0.53 | 367.8921 | 367892105.4
0.531 | 367.9985 | 367998500.4
0.532 | 368.1048 | 368104758.4
0.533 | 368.2109 | 368210880.0
0.534 | 368.3169 | 368316865.4
0.535 | 368.4227 | 368422715.1
0.536 | 368.5284 | 368528429.5
0.537 | 368.634 | 368634008.9
0.538 | 368.7395 | 368739453.8
0.539 | 368.8448 | 368844764.6
0.54 | 368.9499 | 368949941.5
0.541 | 369.055 | 369054985.0
0.542 | 369.1599 | 369159895.5
0.543 | 369.2647 | 369264673.3
0.544 | 369.3693 | 369369318.9
0.545 | 369.4738 | 369473832.5
0.546 | 369.5782 | 369578214.7
0.547 | 369.6825 | 369682465.6
0.548 | 369.7866 | 369786585.8
0.549 | 369.8906 | 369890575.6
0.55 | 369.9944 | 369994435.3
0.551 | 370.0982 | 370098165.3
0.552 | 370.2018 | 370201766.0
0.553 | 370.3052 | 370305237.7
0.554 | 370.4086 | 370408580.8
0.555 | 370.5118 | 370511795.6
0.556 | 370.6149 | 370614882.6
0.557 | 370.7178 | 370717842.0
0.558 | 370.8207 | 370820674.2
0.559 | 370.9234 | 370923379.6
0.56 | 371.026 | 371025958.5
0.561 | 371.1284 | 371128411.3
0.562 | 371.2307 | 371230738.3
0.563 | 371.3329 | 371332939.9
0.564 | 371.435 | 371435016.3
0.565 | 371.537 | 371536968.0
0.566 | 371.6388 | 371638795.3
0.567 | 371.7405 | 371740498.6
0.568 | 371.8421 | 371842078.1
0.569 | 371.9435 | 371943534.1
0.57 | 372.0449 | 372044867.2
0.571 | 372.1461 | 372146077.5
0.572 | 372.2472 | 372247165.4
0.573 | 372.3481 | 372348131.3
0.574 | 372.449 | 372448975.4
0.575 | 372.5497 | 372549698.1
0.576 | 372.6503 | 372650299.8
0.577 | 372.7508 | 372750780.7
0.578 | 372.8511 | 372851141.1
0.579 | 372.9514 | 372951381.5
0.58 | 373.0515 | 373051502.1
0.581 | 373.1515 | 373151503.3
0.582 | 373.2514 | 373251385.3
0.583 | 373.3511 | 373351148.5
0.584 | 373.4508 | 373450793.1
0.585 | 373.5503 | 373550319.6
0.586 | 373.6497 | 373649728.2
0.587 | 373.749 | 373749019.3
0.588 | 373.8482 | 373848193.1
0.589 | 373.9472 | 373947250.0
0.59 | 374.0462 | 374046190.2
0.591 | 374.145 | 374145014.1
0.592 | 374.2437 | 374243722.0
0.593 | 374.3423 | 374342314.2
0.594 | 374.4408 | 374440791.0
0.595 | 374.5392 | 374539152.6
0.596 | 374.6374 | 374637399.5
0.597 | 374.7355 | 374735531.9
0.598 | 374.8336 | 374833550.0
0.599 | 374.9315 | 374931454.3
0.6 | 375.0292 | 375029244.9
0.601 | 375.1269 | 375126922.3
0.602 | 375.2245 | 375224486.6
0.603 | 375.3219 | 375321938.1
0.604 | 375.4193 | 375419277.3
0.605 | 375.5165 | 375516504.3
0.606 | 375.6136 | 375613619.4
0.607 | 375.7106 | 375710623.0
0.608 | 375.8075 | 375807515.3
0.609 | 375.9043 | 375904296.6
0.61 | 376.001 | 376000967.2
0.611 | 376.0975 | 376097527.4
0.612 | 376.194 | 376193977.4
0.613 | 376.2903 | 376290317.5
0.614 | 376.3865 | 376386548.1
0.615 | 376.4827 | 376482669.4
0.616 | 376.5787 | 376578681.6
0.617 | 376.6746 | 376674585.2
0.618 | 376.7704 | 376770380.2
0.619 | 376.8661 | 376866067.0
0.62 | 376.9616 | 376961645.9
0.621 | 377.0571 | 377057117.2
0.622 | 377.1525 | 377152481.1
0.623 | 377.2477 | 377247737.9
0.624 | 377.3429 | 377342887.8
0.625 | 377.4379 | 377437931.2
0.626 | 377.5329 | 377532868.3
0.627 | 377.6277 | 377627699.3
0.628 | 377.7224 | 377722424.6
0.629 | 377.817 | 377817044.4
0.63 | 377.9116 | 377911558.9
0.631 | 378.006 | 378005968.4
0.632 | 378.1003 | 378100273.3
0.633 | 378.1945 | 378194473.6
0.634 | 378.2886 | 378288569.8
0.635 | 378.3826 | 378382562.0
0.636 | 378.4765 | 378476450.6
0.637 | 378.5702 | 378570235.7
0.638 | 378.6639 | 378663917.6
0.639 | 378.7575 | 378757496.6
0.64 | 378.851 | 378850973.0
0.641 | 378.9443 | 378944346.9
0.642 | 379.0376 | 379037618.7
0.643 | 379.1308 | 379130788.6
0.644 | 379.2239 | 379223856.8
0.645 | 379.3168 | 379316823.6
0.646 | 379.4097 | 379409689.3
0.647 | 379.5025 | 379502454.0
0.648 | 379.5951 | 379595118.0
0.649 | 379.6877 | 379687681.7
0.65 | 379.7801 | 379780145.1
0.651 | 379.8725 | 379872508.6
0.652 | 379.9648 | 379964772.4
0.653 | 380.0569 | 380056936.7
0.654 | 380.149 | 380149001.8
0.655 | 380.241 | 380240968.0
0.656 | 380.3328 | 380332835.4
0.657 | 380.4246 | 380424604.3
0.658 | 380.5163 | 380516274.9
0.659 | 380.6078 | 380607847.5
0.66 | 380.6993 | 380699322.3
0.661 | 380.7907 | 380790699.6
0.662 | 380.882 | 380881979.5
0.663 | 380.9732 | 380973162.4
0.664 | 381.0642 | 381064248.3
0.665 | 381.1552 | 381155237.6
0.666 | 381.2461 | 381246130.6
0.667 | 381.3369 | 381336927.3
0.668 | 381.4276 | 381427628.1
0.669 | 381.5182 | 381518233.2
0.67 | 381.6087 | 381608742.8
0.671 | 381.6992 | 381699157.1
0.672 | 381.7895 | 381789476.4
0.673 | 381.8797 | 381879700.9
0.674 | 381.9698 | 381969830.8
0.675 | 382.0599 | 382059866.2
0.676 | 382.1498 | 382149807.6
0.677 | 382.2397 | 382239655.0
0.678 | 382.3294 | 382329408.7
0.679 | 382.4191 | 382419068.9
0.68 | 382.5086 | 382508635.8
0.681 | 382.5981 | 382598109.7
0.682 | 382.6875 | 382687490.7
0.683 | 382.7768 | 382776779.1
0.684 | 382.866 | 382865975.1
0.685 | 382.9551 | 382955078.9
0.686 | 383.0441 | 383044090.8
0.687 | 383.133 | 383133010.8
0.688 | 383.2218 | 383221839.3
0.689 | 383.3106 | 383310576.5
0.69 | 383.3992 | 383399222.5
0.691 | 383.4878 | 383487777.6
0.692 | 383.5762 | 383576241.9
0.693 | 383.6646 | 383664615.8
0.694 | 383.7529 | 383752899.3
0.695 | 383.8411 | 383841092.8
0.696 | 383.9292 | 383929196.4
0.697 | 384.0172 | 384017210.3
0.698 | 384.1051 | 384105134.7
0.699 | 384.193 | 384192969.9
0.7 | 384.2807 | 384280715.9
0.701 | 384.3684 | 384368373.1
0.702 | 384.4559 | 384455941.7
0.703 | 384.5434 | 384543421.7
0.704 | 384.6308 | 384630813.5
0.705 | 384.7181 | 384718117.3
0.706 | 384.8053 | 384805333.1
0.707 | 384.8925 | 384892461.3
0.708 | 384.9795 | 384979502.1
0.709 | 385.0665 | 385066455.5
0.71 | 385.1533 | 385153321.9
0.711 | 385.2401 | 385240101.4
0.712 | 385.3268 | 385326794.2
0.713 | 385.4134 | 385413400.5
0.714 | 385.4999 | 385499920.5
0.715 | 385.5864 | 385586354.4
0.716 | 385.6727 | 385672702.4
0.717 | 385.759 | 385758964.6
0.718 | 385.8451 | 385845141.4
0.719 | 385.9312 | 385931232.7
0.72 | 386.0172 | 386017239.0
0.721 | 386.1032 | 386103160.2
0.722 | 386.189 | 386188996.7
0.723 | 386.2747 | 386274748.6
0.724 | 386.3604 | 386360416.1
0.725 | 386.446 | 386445999.3
0.726 | 386.5315 | 386531498.6
0.727 | 386.6169 | 386616913.9
0.728 | 386.7022 | 386702245.7
0.729 | 386.7875 | 386787493.9
0.73 | 386.8727 | 386872658.8
0.731 | 386.9577 | 386957740.7
0.732 | 387.0427 | 387042739.6
0.733 | 387.1277 | 387127655.7
0.734 | 387.2125 | 387212489.3
0.735 | 387.2972 | 387297240.5
0.736 | 387.3819 | 387381909.5
0.737 | 387.4665 | 387466496.4
0.738 | 387.551 | 387551001.5
0.739 | 387.6354 | 387635424.9
0.74 | 387.7198 | 387719766.8
0.741 | 387.804 | 387804027.4
0.742 | 387.8882 | 387888206.8
0.743 | 387.9723 | 387972305.3
0.744 | 388.0563 | 388056323.0
0.745 | 388.1403 | 388140260.0
0.746 | 388.2241 | 388224116.6
0.747 | 388.3079 | 388307892.9
0.748 | 388.3916 | 388391589.1
0.749 | 388.4752 | 388475205.4
0.75 | 388.5587 | 388558741.9
0.751 | 388.6422 | 388642198.8
0.752 | 388.7256 | 388725576.3
0.753 | 388.8089 | 388808874.6
0.754 | 388.8921 | 388892093.7
0.755 | 388.9752 | 388975234.0
0.756 | 389.0583 | 389058295.4
0.757 | 389.1413 | 389141278.4
0.758 | 389.2242 | 389224182.8
0.759 | 389.307 | 389307009.1
0.76 | 389.3898 | 389389757.3
0.761 | 389.4724 | 389472427.5
0.762 | 389.555 | 389555020.0
0.763 | 389.6375 | 389637534.9
0.764 | 389.72 | 389719972.4
0.765 | 389.8023 | 389802332.6
0.766 | 389.8846 | 389884615.7
0.767 | 389.9668 | 389966821.8
0.768 | 390.049 | 390048951.2
0.769 | 390.131 | 390131004.0
0.77 | 390.213 | 390212980.3
0.771 | 390.2949 | 390294880.3
0.772 | 390.3767 | 390376704.2
0.773 | 390.4585 | 390458452.1
0.774 | 390.5401 | 390540124.2
0.775 | 390.6217 | 390621720.6
0.776 | 390.7032 | 390703241.5
0.777 | 390.7847 | 390784687.0
0.778 | 390.8661 | 390866057.4
0.779 | 390.9474 | 390947352.7
0.78 | 391.0286 | 391028573.1
0.781 | 391.1097 | 391109718.8
0.782 | 391.1908 | 391190790.0
0.783 | 391.2718 | 391271786.7
0.784 | 391.3527 | 391352709.1
0.785 | 391.4336 | 391433557.4
0.786 | 391.5143 | 391514331.8
0.787 | 391.595 | 391595032.3
0.788 | 391.6757 | 391675659.2
0.789 | 391.7562 | 391756212.6
0.79 | 391.8367 | 391836692.6
0.791 | 391.9171 | 391917099.4
0.792 | 391.9974 | 391997433.1
0.793 | 392.0777 | 392077693.9
0.794 | 392.1579 | 392157882.0
0.795 | 392.238 | 392237997.5
0.796 | 392.318 | 392318040.4
0.797 | 392.398 | 392398011.1
0.798 | 392.4779 | 392477909.6
0.799 | 392.5577 | 392557736.0
0.8 | 392.6375 | 392637490.6
0.801 | 392.7172 | 392717173.4
0.802 | 392.7968 | 392796784.6
0.803 | 392.8763 | 392876324.4
0.804 | 392.9558 | 392955792.9
0.805 | 393.0352 | 393035190.2
0.806 | 393.1145 | 393114516.5
0.807 | 393.1938 | 393193771.9
0.808 | 393.273 | 393272956.6
0.809 | 393.3521 | 393352070.7
0.81 | 393.4311 | 393431114.3
0.811 | 393.5101 | 393510087.6
0.812 | 393.589 | 393588990.8
0.813 | 393.6678 | 393667823.9
0.814 | 393.7466 | 393746587.1
0.815 | 393.8253 | 393825280.5
0.816 | 393.9039 | 393903904.4
0.817 | 393.9825 | 393982458.8
0.818 | 394.0609 | 394060943.8
0.819 | 394.1394 | 394139359.6
0.82 | 394.2177 | 394217706.4
0.821 | 394.296 | 394295984.2
0.822 | 394.3742 | 394374193.2
0.823 | 394.4523 | 394452333.6
0.824 | 394.5304 | 394530405.4
0.825 | 394.6084 | 394608408.9
0.826 | 394.6863 | 394686344.1
0.827 | 394.7642 | 394764211.2
0.828 | 394.842 | 394842010.3
0.829 | 394.9197 | 394919741.5
0.83 | 394.9974 | 394997405.0
0.831 | 395.075 | 395075000.9
0.832 | 395.1525 | 395152529.4
0.833 | 395.23 | 395229990.6
0.834 | 395.3074 | 395307384.5
0.835 | 395.3847 | 395384711.4
0.836 | 395.462 | 395461971.3
0.837 | 395.5392 | 395539164.5
0.838 | 395.6163 | 395616290.9
0.839 | 395.6934 | 395693350.9
0.84 | 395.7703 | 395770344.4
0.841 | 395.8473 | 395847271.6
0.842 | 395.9241 | 395924132.6
0.843 | 396.0009 | 396000927.6
0.844 | 396.0777 | 396077656.7
0.845 | 396.1543 | 396154320.1
0.846 | 396.2309 | 396230917.8
0.847 | 396.3074 | 396307449.9
0.848 | 396.3839 | 396383916.7
0.849 | 396.4603 | 396460318.1
0.85 | 396.5367 | 396536654.4
0.851 | 396.6129 | 396612925.7
0.852 | 396.6891 | 396689132.1
0.853 | 396.7653 | 396765273.7
0.854 | 396.8414 | 396841350.7
0.855 | 396.9174 | 396917363.1
0.856 | 396.9933 | 396993311.1
0.857 | 397.0692 | 397069194.9
0.858 | 397.145 | 397145014.4
0.859 | 397.2208 | 397220769.9
0.86 | 397.2965 | 397296461.5
0.861 | 397.3721 | 397372089.3
0.862 | 397.4477 | 397447653.4
0.863 | 397.5232 | 397523154.0
0.864 | 397.5986 | 397598591.1
0.865 | 397.674 | 397673964.8
0.866 | 397.7493 | 397749275.4
0.867 | 397.8245 | 397824522.9
0.868 | 397.8997 | 397899707.5
0.869 | 397.9748 | 397974829.1
0.87 | 398.0499 | 398049888.1
0.871 | 398.1249 | 398124884.4
0.872 | 398.1998 | 398199818.3
0.873 | 398.2747 | 398274689.7
0.874 | 398.3495 | 398349498.9
0.875 | 398.4242 | 398424246.0
0.876 | 398.4989 | 398498931.0
0.877 | 398.5736 | 398573554.1
0.878 | 398.6481 | 398648115.5
0.879 | 398.7226 | 398722615.1
0.88 | 398.7971 | 398797053.1
0.881 | 398.8714 | 398871429.7
0.882 | 398.9457 | 398945745.0
0.883 | 399.02 | 399019999.0
0.884 | 399.0942 | 399094191.9
0.885 | 399.1683 | 399168323.8
0.886 | 399.2424 | 399242394.9
0.887 | 399.3164 | 399316405.1
0.888 | 399.3904 | 399390354.7
0.889 | 399.4642 | 399464243.7
0.89 | 399.5381 | 399538072.2
0.891 | 399.6118 | 399611840.5
0.892 | 399.6855 | 399685548.5
0.893 | 399.7592 | 399759196.4
0.894 | 399.8328 | 399832784.3
0.895 | 399.9063 | 399906312.2
0.896 | 399.9798 | 399979780.5
0.897 | 400.0532 | 400053189.0
0.898 | 400.1265 | 400126538.0
0.899 | 400.1998 | 400199827.5
0.9 | 400.2731 | 400273057.6
0.901 | 400.3462 | 400346228.6
0.902 | 400.4193 | 400419340.3
0.903 | 400.4924 | 400492393.1
0.904 | 400.5654 | 400565386.9
0.905 | 400.6383 | 400638321.9
0.906 | 400.7112 | 400711198.2
0.907 | 400.784 | 400784015.9
0.908 | 400.8568 | 400856775.1
0.909 | 400.9295 | 400929476.0
0.91 | 401.0021 | 401002118.5
0.911 | 401.0747 | 401074702.8
0.912 | 401.1472 | 401147229.1
0.913 | 401.2197 | 401219697.4
0.914 | 401.2921 | 401292107.8
0.915 | 401.3645 | 401364460.5
0.916 | 401.4368 | 401436755.5
0.917 | 401.509 | 401508992.9
0.918 | 401.5812 | 401581172.9
0.919 | 401.6533 | 401653295.5
0.92 | 401.7254 | 401725360.9
0.921 | 401.7974 | 401797369.1
0.922 | 401.8693 | 401869320.3
0.923 | 401.9412 | 401941214.5
0.924 | 402.0131 | 402013051.9
0.925 | 402.0848 | 402084832.5
0.926 | 402.1566 | 402156556.5
0.927 | 402.2282 | 402228223.9
0.928 | 402.2998 | 402299834.9
0.929 | 402.3714 | 402371389.5
0.93 | 402.4429 | 402442887.9
0.931 | 402.5143 | 402514330.2
0.932 | 402.5857 | 402585716.4
0.933 | 402.657 | 402657046.7
0.934 | 402.7283 | 402728321.1
0.935 | 402.7995 | 402799539.7
0.936 | 402.8707 | 402870702.7
0.937 | 402.9418 | 402941810.1
0.938 | 403.0129 | 403012862.1
0.939 | 403.0839 | 403083858.7
0.94 | 403.1548 | 403154800.1
0.941 | 403.2257 | 403225686.2
0.942 | 403.2965 | 403296517.3
0.943 | 403.3673 | 403367293.4
0.944 | 403.438 | 403438014.7
0.945 | 403.5087 | 403508681.1
0.946 | 403.5793 | 403579292.9
0.947 | 403.6499 | 403649850.0
0.948 | 403.7204 | 403720352.7
0.949 | 403.7908 | 403790800.9
0.95 | 403.8612 | 403861194.9
0.951 | 403.9315 | 403931534.6
0.952 | 404.0018 | 404001820.1
0.953 | 404.0721 | 404072051.7
0.954 | 404.1422 | 404142229.3
0.955 | 404.2124 | 404212353.0
0.956 | 404.2824 | 404282423.0
0.957 | 404.3524 | 404352439.4
0.958 | 404.4224 | 404422402.2
0.959 | 404.4923 | 404492311.4
0.96 | 404.5622 | 404562167.3
0.961 | 404.632 | 404631969.9
0.962 | 404.7017 | 404701719.4
0.963 | 404.7714 | 404771415.6
0.964 | 404.8411 | 404841058.9
0.965 | 404.9106 | 404910649.2
0.966 | 404.9802 | 404980186.7
0.967 | 405.0497 | 405049671.5
0.968 | 405.1191 | 405119103.5
0.969 | 405.1885 | 405188483.0
0.97 | 405.2578 | 405257810.0
0.971 | 405.3271 | 405327084.7
0.972 | 405.3963 | 405396307.0
0.973 | 405.4655 | 405465477.1
0.974 | 405.5346 | 405534595.0
0.975 | 405.6037 | 405603661.0
0.976 | 405.6727 | 405672674.9
0.977 | 405.7416 | 405741637.0
0.978 | 405.8105 | 405810547.3
0.979 | 405.8794 | 405879406.0
0.98 | 405.9482 | 405948213.0
0.981 | 406.017 | 406016968.5
0.982 | 406.0857 | 406085672.6
0.983 | 406.1543 | 406154325.3
0.984 | 406.2229 | 406222926.8
0.985 | 406.2915 | 406291477.1
0.986 | 406.36 | 406359976.3
0.987 | 406.4284 | 406428424.5
0.988 | 406.4968 | 406496821.8
0.989 | 406.5652 | 406565168.3
0.99 | 406.6335 | 406633464.0
0.991 | 406.7017 | 406701709.0
0.992 | 406.7699 | 406769903.5
0.993 | 406.838 | 406838047.5
0.994 | 406.9061 | 406906141.0
0.995 | 406.9742 | 406974184.3
0.996 | 407.0422 | 407042177.2
0.997 | 407.1101 | 407110120.1
0.998 | 407.178 | 407178012.8
0.999 | 407.2459 | 407245855.6
1 | 407.3136 | 407313648.4
1.001 | 407.3814 | 407381391.4
1.002 | 407.4491 | 407449084.7
1.003 | 407.5167 | 407516728.3
1.004 | 407.5843 | 407584322.3
1.005 | 407.6519 | 407651866.8
1.006 | 407.7194 | 407719361.9
1.007 | 407.7868 | 407786807.6
1.008 | 407.8542 | 407854204.1
1.009 | 407.9216 | 407921551.4
1.01 | 407.9888 | 407988849.6
1.011 | 408.0561 | 408056098.8
1.012 | 408.1233 | 408123299.0
1.013 | 408.1905 | 408190450.4
1.014 | 408.2576 | 408257553.0
1.015 | 408.3246 | 408324606.9
1.016 | 408.3916 | 408391612.2
1.017 | 408.4586 | 408458569.0
1.018 | 408.5255 | 408525477.3
1.019 | 408.5923 | 408592337.1
1.02 | 408.6591 | 408659148.7
1.021 | 408.7259 | 408725912.1
1.022 | 408.7926 | 408792627.3
1.023 | 408.8593 | 408859294.5
1.024 | 408.9259 | 408925913.6
1.025 | 408.9925 | 408992484.8
1.026 | 409.059 | 409059008.2
1.027 | 409.1255 | 409125483.8
1.028 | 409.1919 | 409191911.8
1.029 | 409.2583 | 409258292.1
1.03 | 409.3246 | 409324624.9
1.031 | 409.3909 | 409390910.3
1.032 | 409.4571 | 409457148.2
1.033 | 409.5233 | 409523338.9
1.034 | 409.5895 | 409589482.3
1.035 | 409.6556 | 409655578.6
1.036 | 409.7216 | 409721627.8
1.037 | 409.7876 | 409787630.0
1.038 | 409.8536 | 409853585.3
1.039 | 409.9195 | 409919493.7
1.04 | 409.9854 | 409985355.3
1.041 | 410.0512 | 410051170.3
1.042 | 410.1169 | 410116938.6
1.043 | 410.1827 | 410182660.3
1.044 | 410.2483 | 410248335.6
1.045 | 410.314 | 410313964.5
1.046 | 410.3795 | 410379547.0
1.047 | 410.4451 | 410445083.3
1.048 | 410.5106 | 410510573.4
1.049 | 410.576 | 410576017.3
1.05 | 410.6414 | 410641415.3
1.051 | 410.7068 | 410706767.2
1.052 | 410.7721 | 410772073.3
1.053 | 410.8373 | 410837333.5
1.054 | 410.9025 | 410902548.0
1.055 | 410.9677 | 410967716.8
1.056 | 411.0328 | 411032840.0
1.057 | 411.0979 | 411097917.7
1.058 | 411.1629 | 411162949.9
1.059 | 411.2279 | 411227936.6
1.06 | 411.2929 | 411292878.1
1.061 | 411.3578 | 411357774.3
1.062 | 411.4226 | 411422625.4
1.063 | 411.4874 | 411487431.3
1.064 | 411.5522 | 411552192.2
1.065 | 411.6169 | 411616908.1
1.066 | 411.6816 | 411681579.1
1.067 | 411.7462 | 411746205.3
1.068 | 411.8108 | 411810786.7
1.069 | 411.8753 | 411875323.4
1.07 | 411.9398 | 411939815.5
1.071 | 412.0043 | 412004263.1
1.072 | 412.0687 | 412068666.2
1.073 | 412.133 | 412133024.8
1.074 | 412.1973 | 412197339.1
1.075 | 412.2616 | 412261609.1
1.076 | 412.3258 | 412325835.0
1.077 | 412.39 | 412390016.6
1.078 | 412.4542 | 412454154.2
1.079 | 412.5182 | 412518247.8
1.08 | 412.5823 | 412582297.5
1.081 | 412.6463 | 412646303.3
1.082 | 412.7103 | 412710265.2
1.083 | 412.7742 | 412774183.5
1.084 | 412.8381 | 412838058.1
1.085 | 412.9019 | 412901889.0
1.086 | 412.9657 | 412965676.5
1.087 | 413.0294 | 413029420.4
1.088 | 413.0931 | 413093121.0
1.089 | 413.1568 | 413156778.2
1.09 | 413.2204 | 413220392.2
1.091 | 413.284 | 413283962.9
1.092 | 413.3475 | 413347490.6
1.093 | 413.411 | 413410975.1
1.094 | 413.4744 | 413474416.6
1.095 | 413.5378 | 413537815.2
1.096 | 413.6012 | 413601170.9
1.097 | 413.6645 | 413664483.8
1.098 | 413.7278 | 413727754.0
1.099 | 413.791 | 413790981.5
1.1 | 413.8542 | 413854166.3
1.101 | 413.9173 | 413917308.6
1.102 | 413.9804 | 413980408.4
1.103 | 414.0435 | 414043465.8
1.104 | 414.1065 | 414106480.8
1.105 | 414.1695 | 414169453.6
1.106 | 414.2324 | 414232384.1
1.107 | 414.2953 | 414295272.4
1.108 | 414.3581 | 414358118.6
1.109 | 414.4209 | 414420922.8
1.11 | 414.4837 | 414483685.0
1.111 | 414.5464 | 414546405.2
1.112 | 414.6091 | 414609083.6
1.113 | 414.6717 | 414671720.3
1.114 | 414.7343 | 414734315.2
1.115 | 414.7969 | 414796868.4
1.116 | 414.8594 | 414859380.0
1.117 | 414.9219 | 414921850.1
1.118 | 414.9843 | 414984278.7
1.119 | 415.0467 | 415046665.9
1.12 | 415.109 | 415109011.7
1.121 | 415.1713 | 415171316.2
1.122 | 415.2336 | 415233579.5
1.123 | 415.2958 | 415295801.6
1.124 | 415.358 | 415357982.6
1.125 | 415.4201 | 415420122.5
1.126 | 415.4822 | 415482221.5
1.127 | 415.5443 | 415544279.5
1.128 | 415.6063 | 415606296.7
1.129 | 415.6683 | 415668273.0
1.13 | 415.7302 | 415730208.6
1.131 | 415.7921 | 415792103.5
1.132 | 415.854 | 415853957.8
1.133 | 415.9158 | 415915771.5
1.134 | 415.9775 | 415977544.7
1.135 | 416.0393 | 416039277.4
1.136 | 416.101 | 416100969.8
1.137 | 416.1626 | 416162621.8
1.138 | 416.2242 | 416224233.5
1.139 | 416.2858 | 416285805.1
1.14 | 416.3473 | 416347336.4
1.141 | 416.4088 | 416408827.7
1.142 | 416.4703 | 416470279.0
1.143 | 416.5317 | 416531690.2
1.144 | 416.5931 | 416593061.6
1.145 | 416.6544 | 416654393.0
1.146 | 416.7157 | 416715684.7
1.147 | 416.7769 | 416776936.6
1.148 | 416.8381 | 416838148.9
1.149 | 416.8993 | 416899321.5
1.15 | 416.9605 | 416960454.5
1.151 | 417.0215 | 417021548.0
1.152 | 417.0826 | 417082602.0
1.153 | 417.1436 | 417143616.7
1.154 | 417.2046 | 417204592.0
1.155 | 417.2655 | 417265528.0
1.156 | 417.3264 | 417326424.8
1.157 | 417.3873 | 417387282.4
1.158 | 417.4481 | 417448100.9
1.159 | 417.5089 | 417508880.3
1.16 | 417.5696 | 417569620.7
1.161 | 417.6303 | 417630322.2
1.162 | 417.691 | 417690984.8
1.163 | 417.7516 | 417751608.5
1.164 | 417.8122 | 417812193.5
1.165 | 417.8727 | 417872739.7
1.166 | 417.9332 | 417933247.3
1.167 | 417.9937 | 417993716.2
1.168 | 418.0541 | 418054146.6
1.169 | 418.1145 | 418114538.5
1.17 | 418.1749 | 418174891.9
1.171 | 418.2352 | 418235206.9
1.172 | 418.2955 | 418295483.6
1.173 | 418.3557 | 418355722.0
1.174 | 418.4159 | 418415922.2
1.175 | 418.4761 | 418476084.2
1.176 | 418.5362 | 418536208.1
1.177 | 418.5963 | 418596293.9
1.178 | 418.6563 | 418656341.6
1.179 | 418.7164 | 418716351.5
1.18 | 418.7763 | 418776323.4
1.181 | 418.8363 | 418836257.5
1.182 | 418.8962 | 418896153.7
1.183 | 418.956 | 418956012.2
1.184 | 419.0158 | 419015833.1
1.185 | 419.0756 | 419075616.3
1.186 | 419.1354 | 419135361.9
1.187 | 419.1951 | 419195069.9
1.188 | 419.2547 | 419254740.5
1.189 | 419.3144 | 419314373.7
1.19 | 419.374 | 419373969.5
1.191 | 419.4335 | 419433527.9
1.192 | 419.493 | 419493049.1
1.193 | 419.5525 | 419552533.1
1.194 | 419.612 | 419611979.9
1.195 | 419.6714 | 419671389.6
1.196 | 419.7308 | 419730762.2
1.197 | 419.7901 | 419790097.8
1.198 | 419.8494 | 419849396.5
1.199 | 419.9087 | 419908658.2
1.2 | 419.9679 | 419967883.1
1.201 | 420.0271 | 420027071.2
1.202 | 420.0862 | 420086222.6
1.203 | 420.1453 | 420145337.2
1.204 | 420.2044 | 420204415.2
1.205 | 420.2635 | 420263456.6
1.206 | 420.3225 | 420322461.4
1.207 | 420.3814 | 420381429.7
1.208 | 420.4404 | 420440361.6
1.209 | 420.4993 | 420499257.1
1.21 | 420.5581 | 420558116.3
1.211 | 420.6169 | 420616939.1
1.212 | 420.6757 | 420675725.7
1.213 | 420.7345 | 420734476.2
1.214 | 420.7932 | 420793190.4
1.215 | 420.8519 | 420851868.6
1.216 | 420.9105 | 420910510.7
1.217 | 420.9691 | 420969116.8
1.218 | 421.0277 | 421027687.0
1.219 | 421.0862 | 421086221.3
1.22 | 421.1447 | 421144719.7
1.221 | 421.2032 | 421203182.4
1.222 | 421.2616 | 421261609.2
1.223 | 421.32 | 421320000.4
1.224 | 421.3784 | 421378356.0
1.225 | 421.4367 | 421436675.9
1.226 | 421.495 | 421494960.3
1.227 | 421.5532 | 421553209.1
1.228 | 421.6114 | 421611422.5
1.229 | 421.6696 | 421669600.5
1.23 | 421.7277 | 421727743.2
1.231 | 421.7859 | 421785850.5
1.232 | 421.8439 | 421843922.5
1.233 | 421.902 | 421901959.4
1.234 | 421.96 | 421959961.1
1.235 | 422.0179 | 422017927.6
1.236 | 422.0759 | 422075859.1
1.237 | 422.1338 | 422133755.6
1.238 | 422.1916 | 422191617.0
1.239 | 422.2494 | 422249443.6
1.24 | 422.3072 | 422307235.2
1.241 | 422.365 | 422364992.1
1.242 | 422.4227 | 422422714.1
1.243 | 422.4804 | 422480401.4
1.244 | 422.5381 | 422538054.0
1.245 | 422.5957 | 422595671.9
1.246 | 422.6533 | 422653255.3
1.247 | 422.7108 | 422710804.1
1.248 | 422.7683 | 422768318.3
1.249 | 422.8258 | 422825798.2
1.25 | 422.8832 | 422883243.6
1.251 | 422.9407 | 422940654.6
1.252 | 422.998 | 422998031.3
1.253 | 423.0554 | 423055373.7
1.254 | 423.1127 | 423112681.9
1.255 | 423.17 | 423169956.0
1.256 | 423.2272 | 423227195.8
1.257 | 423.2844 | 423284401.6
1.258 | 423.3416 | 423341573.3
1.259 | 423.3987 | 423398711.1
1.26 | 423.4558 | 423455814.8
1.261 | 423.5129 | 423512884.7
1.262 | 423.5699 | 423569920.7
1.263 | 423.6269 | 423626922.8
1.264 | 423.6839 | 423683891.2
1.265 | 423.7408 | 423740825.8
1.266 | 423.7977 | 423797726.8
1.267 | 423.8546 | 423854594.1
1.268 | 423.9114 | 423911427.8
1.269 | 423.9682 | 423968228.0
1.27 | 424.025 | 424024994.7
1.271 | 424.0817 | 424081727.8
1.272 | 424.1384 | 424138427.6
1.273 | 424.1951 | 424195094.0
1.274 | 424.2517 | 424251727.0
1.275 | 424.3083 | 424308326.8
1.276 | 424.3649 | 424364893.3
1.277 | 424.4214 | 424421426.6
1.278 | 424.4779 | 424477926.8
1.279 | 424.5344 | 424534393.8
1.28 | 424.5908 | 424590827.8
1.281 | 424.6472 | 424647228.8
1.282 | 424.7036 | 424703596.7
1.283 | 424.7599 | 424759931.7
1.284 | 424.8162 | 424816233.9
1.285 | 424.8725 | 424872503.1
1.286 | 424.9287 | 424928739.6
1.287 | 424.9849 | 424984943.3
1.288 | 425.0411 | 425041114.2
1.289 | 425.0973 | 425097252.5
1.29 | 425.1534 | 425153358.1
1.291 | 425.2094 | 425209431.2
1.292 | 425.2655 | 425265471.6
1.293 | 425.3215 | 425321479.6
1.294 | 425.3775 | 425377455.1
1.295 | 425.4334 | 425433398.2
1.296 | 425.4893 | 425489308.9
1.297 | 425.5452 | 425545187.2
1.298 | 425.601 | 425601033.2
1.299 | 425.6568 | 425656847.0
1.3 | 425.7126 | 425712628.6
1.301 | 425.7684 | 425768377.9
1.302 | 425.8241 | 425824095.2
1.303 | 425.8798 | 425879780.3
1.304 | 425.9354 | 425935433.4
1.305 | 425.9911 | 425991054.5
1.306 | 426.0466 | 426046643.6
1.307 | 426.1022 | 426102200.8
1.308 | 426.1577 | 426157726.1
1.309 | 426.2132 | 426213219.5
1.31 | 426.2687 | 426268681.2
1.311 | 426.3241 | 426324111.0
1.312 | 426.3795 | 426379509.2
1.313 | 426.4349 | 426434875.7
1.314 | 426.4902 | 426490210.5
1.315 | 426.5455 | 426545513.7
1.316 | 426.6008 | 426600785.4
1.317 | 426.656 | 426656025.5
1.318 | 426.7112 | 426711234.2
1.319 | 426.7664 | 426766411.4
1.32 | 426.8216 | 426821557.2
1.321 | 426.8767 | 426876671.6
1.322 | 426.9318 | 426931754.8
1.323 | 426.9868 | 426986806.6
1.324 | 427.0418 | 427041827.2
1.325 | 427.0968 | 427096816.7
1.326 | 427.1518 | 427151774.9
1.327 | 427.2067 | 427206702.0
1.328 | 427.2616 | 427261598.1
1.329 | 427.3165 | 427316463.1
1.33 | 427.3713 | 427371297.1
1.331 | 427.4261 | 427426100.1
1.332 | 427.4809 | 427480872.2
1.333 | 427.5356 | 427535613.4
1.334 | 427.5903 | 427590323.8
1.335 | 427.645 | 427645003.4
1.336 | 427.6997 | 427699652.2
1.337 | 427.7543 | 427754270.3
1.338 | 427.8089 | 427808857.6
1.339 | 427.8634 | 427863414.4
1.34 | 427.9179 | 427917940.5
1.341 | 427.9724 | 427972436.0
1.342 | 428.0269 | 428026901.0
1.343 | 428.0813 | 428081335.5
1.344 | 428.1357 | 428135739.5
1.345 | 428.1901 | 428190113.1
1.346 | 428.2445 | 428244456.4
1.347 | 428.2988 | 428298769.2
1.348 | 428.3531 | 428353051.8
1.349 | 428.4073 | 428407304.1
1.35 | 428.4615 | 428461526.2
1.351 | 428.5157 | 428515718.1
1.352 | 428.5699 | 428569879.8
1.353 | 428.624 | 428624011.4
1.354 | 428.6781 | 428678112.9
1.355 | 428.7322 | 428732184.4
1.356 | 428.7862 | 428786225.8
1.357 | 428.8402 | 428840237.3
1.358 | 428.8942 | 428894218.9
1.359 | 428.9482 | 428948170.6
1.36 | 429.0021 | 429002092.4
1.361 | 429.056 | 429055984.4
1.362 | 429.1098 | 429109846.6
1.363 | 429.1637 | 429163679.0
1.364 | 429.2175 | 429217481.8
1.365 | 429.2713 | 429271254.9
1.366 | 429.325 | 429324998.3
1.367 | 429.3787 | 429378712.1
1.368 | 429.4324 | 429432396.4
1.369 | 429.4861 | 429486051.2
1.37 | 429.5397 | 429539676.4
1.371 | 429.5933 | 429593272.2
1.372 | 429.6468 | 429646838.6
1.373 | 429.7004 | 429700375.6
1.374 | 429.7539 | 429753883.3
1.375 | 429.8074 | 429807361.6
1.376 | 429.8608 | 429860810.7
1.377 | 429.9142 | 429914230.5
1.378 | 429.9676 | 429967621.1
1.379 | 430.021 | 430020982.6
1.38 | 430.0743 | 430074314.9
1.381 | 430.1276 | 430127618.2
1.382 | 430.1809 | 430180892.4
1.383 | 430.2341 | 430234137.5
1.384 | 430.2874 | 430287353.7
1.385 | 430.3405 | 430340540.9
1.386 | 430.3937 | 430393699.2
1.387 | 430.4468 | 430446828.6
1.388 | 430.4999 | 430499929.2
1.389 | 430.553 | 430553000.9
1.39 | 430.606 | 430606043.9
1.391 | 430.6591 | 430659058.2
1.392 | 430.712 | 430712043.7
1.393 | 430.765 | 430765000.6
1.394 | 430.8179 | 430817928.8
1.395 | 430.8708 | 430870828.4
1.396 | 430.9237 | 430923699.4
1.397 | 430.9765 | 430976542.0
1.398 | 431.0294 | 431029356.0
1.399 | 431.0821 | 431082141.5
1.4 | 431.1349 | 431134898.7
1.401 | 431.1876 | 431187627.4
1.402 | 431.2403 | 431240327.8
1.403 | 431.293 | 431292999.8
1.404 | 431.3456 | 431345643.5
1.405 | 431.3983 | 431398259.0
1.406 | 431.4508 | 431450846.3
1.407 | 431.5034 | 431503405.4
1.408 | 431.5559 | 431555936.3
1.409 | 431.6084 | 431608439.1
1.41 | 431.6609 | 431660913.8
1.411 | 431.7134 | 431713360.4
1.412 | 431.7658 | 431765779.0
1.413 | 431.8182 | 431818169.7
1.414 | 431.8705 | 431870532.4
1.415 | 431.9229 | 431922867.1
1.416 | 431.9752 | 431975174.0
1.417 | 432.0275 | 432027453.0
1.418 | 432.0797 | 432079704.2
1.419 | 432.1319 | 432131927.6
1.42 | 432.1841 | 432184123.2
1.421 | 432.2363 | 432236291.2
1.422 | 432.2884 | 432288431.4
1.423 | 432.3405 | 432340544.0
1.424 | 432.3926 | 432392628.9
1.425 | 432.4447 | 432444686.3
1.426 | 432.4967 | 432496716.1
1.427 | 432.5487 | 432548718.4
1.428 | 432.6007 | 432600693.2
1.429 | 432.6526 | 432652640.5
1.43 | 432.7046 | 432704560.4
1.431 | 432.7565 | 432756452.9
1.432 | 432.8083 | 432808318.1
1.433 | 432.8602 | 432860155.9
1.434 | 432.912 | 432911966.4
1.435 | 432.9637 | 432963749.6
1.436 | 433.0155 | 433015505.7
1.437 | 433.0672 | 433067234.5
1.438 | 433.1189 | 433118936.1
1.439 | 433.1706 | 433170610.6
1.44 | 433.2223 | 433222258.0
1.441 | 433.2739 | 433273878.4
1.442 | 433.3255 | 433325471.7
1.443 | 433.377 | 433377037.9
1.444 | 433.4286 | 433428577.2
1.445 | 433.4801 | 433480089.6
1.446 | 433.5316 | 433531575.0
1.447 | 433.583 | 433583033.6
1.448 | 433.6345 | 433634465.3
1.449 | 433.6859 | 433685870.2
1.45 | 433.7372 | 433737248.3
1.451 | 433.7886 | 433788599.6
1.452 | 433.8399 | 433839924.2
1.453 | 433.8912 | 433891222.1
1.454 | 433.9425 | 433942493.4
1.455 | 433.9937 | 433993738.0
1.456 | 434.045 | 434044956.0
1.457 | 434.0961 | 434096147.5
1.458 | 434.1473 | 434147312.4
1.459 | 434.1985 | 434198450.8
1.46 | 434.2496 | 434249562.7
1.461 | 434.3006 | 434300648.1
1.462 | 434.3517 | 434351707.2
1.463 | 434.4027 | 434402739.8
1.464 | 434.4537 | 434453746.2
1.465 | 434.5047 | 434504726.1
1.466 | 434.5557 | 434555679.8
1.467 | 434.6066 | 434606607.2
1.468 | 434.6575 | 434657508.4
1.469 | 434.7084 | 434708383.4
1.47 | 434.7592 | 434759232.2
1.471 | 434.8101 | 434810054.9
1.472 | 434.8609 | 434860851.4
1.473 | 434.9116 | 434911621.9
1.474 | 434.9624 | 434962366.3
1.475 | 435.0131 | 435013084.7
1.476 | 435.0638 | 435063777.1
1.477 | 435.1144 | 435114443.5
1.478 | 435.1651 | 435165084.0
1.479 | 435.2157 | 435215698.6
1.48 | 435.2663 | 435266287.4
1.481 | 435.3169 | 435316850.2
1.482 | 435.3674 | 435367387.3
1.483 | 435.4179 | 435417898.6
1.484 | 435.4684 | 435468384.1
1.485 | 435.5188 | 435518843.9
1.486 | 435.5693 | 435569278.0
1.487 | 435.6197 | 435619686.4
1.488 | 435.6701 | 435670069.2
1.489 | 435.7204 | 435720426.4
1.49 | 435.7708 | 435770758.0
1.491 | 435.8211 | 435821064.0
1.492 | 435.8713 | 435871344.6
1.493 | 435.9216 | 435921599.6
1.494 | 435.9718 | 435971829.2
1.495 | 436.022 | 436022033.3
1.496 | 436.0722 | 436072212.1
1.497 | 436.1224 | 436122365.4
1.498 | 436.1725 | 436172493.4
1.499 | 436.2226 | 436222596.1
1.5 | 436.2727 | 436272673.5
1.501 | 436.3227 | 436322725.6
1.502 | 436.3728 | 436372752.5
1.503 | 436.4228 | 436422754.2
1.504 | 436.4727 | 436472730.7
1.505 | 436.5227 | 436522682.1
1.506 | 436.5726 | 436572608.4
1.507 | 436.6225 | 436622509.5
1.508 | 436.6724 | 436672385.6
1.509 | 436.7222 | 436722236.7
1.51 | 436.7721 | 436772062.7
1.511 | 436.8219 | 436821863.8
1.512 | 436.8716 | 436871639.9
1.513 | 436.9214 | 436921391.1
1.514 | 436.9711 | 436971117.4
1.515 | 437.0208 | 437020818.9
1.516 | 437.0705 | 437070495.5
1.517 | 437.1201 | 437120147.2
1.518 | 437.1698 | 437169774.2
1.519 | 437.2194 | 437219376.5
1.52 | 437.269 | 437268954.0
1.521 | 437.3185 | 437318506.8
1.522 | 437.368 | 437368035.0
1.523 | 437.4175 | 437417538.5
1.524 | 437.467 | 437467017.4
1.525 | 437.5165 | 437516471.7
1.526 | 437.5659 | 437565901.4
1.527 | 437.6153 | 437615306.6
1.528 | 437.6647 | 437664687.3
1.529 | 437.714 | 437714043.5
1.53 | 437.7634 | 437763375.2
1.531 | 437.8127 | 437812682.6
1.532 | 437.862 | 437861965.5
1.533 | 437.9112 | 437911224.0
1.534 | 437.9605 | 437960458.3
1.535 | 438.0097 | 438009668.2
1.536 | 438.0589 | 438058853.8
1.537 | 438.108 | 438108015.1
1.538 | 438.1572 | 438157152.2
1.539 | 438.2063 | 438206265.1
1.54 | 438.2554 | 438255353.8
1.541 | 438.3044 | 438304418.3
1.542 | 438.3535 | 438353458.7
1.543 | 438.4025 | 438402475.0
1.544 | 438.4515 | 438451467.3
1.545 | 438.5004 | 438500435.5
1.546 | 438.5494 | 438549379.6
1.547 | 438.5983 | 438598299.8
1.548 | 438.6472 | 438647196.0
1.549 | 438.6961 | 438696068.2
1.55 | 438.7449 | 438744916.5
1.551 | 438.7937 | 438793741.0
1.552 | 438.8425 | 438842541.5
1.553 | 438.8913 | 438891318.3
1.554 | 438.9401 | 438940071.2
1.555 | 438.9888 | 438988800.3
1.556 | 439.0375 | 439037505.6
1.557 | 439.0862 | 439086187.3
1.558 | 439.1348 | 439134845.2
1.559 | 439.1835 | 439183479.4
1.56 | 439.2321 | 439232090.0
1.561 | 439.2807 | 439280676.9
1.562 | 439.3292 | 439329240.2
1.563 | 439.3778 | 439377780.0
1.564 | 439.4263 | 439426296.2
1.565 | 439.4748 | 439474788.8
1.566 | 439.5233 | 439523258.0
1.567 | 439.5717 | 439571703.7
1.568 | 439.6201 | 439620125.9
1.569 | 439.6685 | 439668524.7
1.57 | 439.7169 | 439716900.1
1.571 | 439.7653 | 439765252.1
1.572 | 439.8136 | 439813580.8
1.573 | 439.8619 | 439861886.1
1.574 | 439.9102 | 439910168.2
1.575 | 439.9584 | 439958426.9
1.576 | 440.0067 | 440006662.4
1.577 | 440.0549 | 440054874.7
1.578 | 440.1031 | 440103063.8
1.579 | 440.1512 | 440151229.7
1.58 | 440.1994 | 440199372.5
1.581 | 440.2475 | 440247492.1
1.582 | 440.2956 | 440295588.6
1.583 | 440.3437 | 440343662.1
1.584 | 440.3917 | 440391712.5
1.585 | 440.4397 | 440439739.9
1.586 | 440.4877 | 440487744.3
1.587 | 440.5357 | 440535725.7
1.588 | 440.5837 | 440583684.1
1.589 | 440.6316 | 440631619.6
1.59 | 440.6795 | 440679532.2
1.591 | 440.7274 | 440727422.0
1.592 | 440.7753 | 440775288.9
1.593 | 440.8231 | 440823132.9
1.594 | 440.871 | 440870954.2
1.595 | 440.9188 | 440918752.6
1.596 | 440.9665 | 440966528.4
1.597 | 441.0143 | 441014281.3
1.598 | 441.062 | 441062011.6
1.599 | 441.1097 | 441109719.2
1.6 | 441.1574 | 441157404.1
1.601 | 441.2051 | 441205066.4
1.602 | 441.2527 | 441252706.1
1.603 | 441.3003 | 441300323.2
1.604 | 441.3479 | 441347917.7
1.605 | 441.3955 | 441395489.7
1.606 | 441.443 | 441443039.2
1.607 | 441.4906 | 441490566.2
1.608 | 441.5381 | 441538070.7
1.609 | 441.5856 | 441585552.8
1.61 | 441.633 | 441633012.4
1.611 | 441.6804 | 441680449.7
1.612 | 441.7279 | 441727864.6
1.613 | 441.7753 | 441775257.1
1.614 | 441.8226 | 441822627.3
1.615 | 441.87 | 441869975.2
1.616 | 441.9173 | 441917300.9
1.617 | 441.9646 | 441964604.3
1.618 | 442.0119 | 442011885.4
1.619 | 442.0591 | 442059144.3
1.62 | 442.1064 | 442106381.1
1.621 | 442.1536 | 442153595.7
1.622 | 442.2008 | 442200788.1
1.623 | 442.248 | 442247958.5
1.624 | 442.2951 | 442295106.7
1.625 | 442.3422 | 442342232.9
1.626 | 442.3893 | 442389337.1
1.627 | 442.4364 | 442436419.2
1.628 | 442.4835 | 442483479.3
1.629 | 442.5305 | 442530517.4
1.63 | 442.5775 | 442577533.6
1.631 | 442.6245 | 442624527.9
1.632 | 442.6715 | 442671500.2
1.633 | 442.7185 | 442718450.7
1.634 | 442.7654 | 442765379.3
1.635 | 442.8123 | 442812286.1
1.636 | 442.8592 | 442859171.1
1.637 | 442.906 | 442906034.2
1.638 | 442.9529 | 442952875.6
1.639 | 442.9997 | 442999695.3
1.64 | 443.0465 | 443046493.2
1.641 | 443.0933 | 443093269.4
1.642 | 443.14 | 443140023.9
1.643 | 443.1868 | 443186756.8
1.644 | 443.2335 | 443233468.1
1.645 | 443.2802 | 443280157.7
1.646 | 443.3268 | 443326825.8
1.647 | 443.3735 | 443373472.2
1.648 | 443.4201 | 443420097.2
1.649 | 443.4667 | 443466700.6
1.65 | 443.5133 | 443513282.5
1.651 | 443.5598 | 443559842.9
1.652 | 443.6064 | 443606381.9
1.653 | 443.6529 | 443652899.5
1.654 | 443.6994 | 443699395.6
1.655 | 443.7459 | 443745870.4
1.656 | 443.7923 | 443792323.7
1.657 | 443.8388 | 443838755.8
1.658 | 443.8852 | 443885166.5
1.659 | 443.9316 | 443931555.9
1.66 | 443.9779 | 443977924.0
1.661 | 444.0243 | 444024270.9
1.662 | 444.0706 | 444070596.5
1.663 | 444.1169 | 444116901.0
1.664 | 444.1632 | 444163184.2
1.665 | 444.2094 | 444209446.3
1.666 | 444.2557 | 444255687.2
1.667 | 444.3019 | 444301907.0
1.668 | 444.3481 | 444348105.7
1.669 | 444.3943 | 444394283.3
1.67 | 444.4404 | 444440439.8
1.671 | 444.4866 | 444486575.3
1.672 | 444.5327 | 444532689.8
1.673 | 444.5788 | 444578783.2
1.674 | 444.6249 | 444624855.8
1.675 | 444.6709 | 444670907.3
1.676 | 444.7169 | 444716937.9
1.677 | 444.7629 | 444762947.6
1.678 | 444.8089 | 444808936.4
1.679 | 444.8549 | 444854904.4
1.68 | 444.9009 | 444900851.5
1.681 | 444.9468 | 444946777.8
1.682 | 444.9927 | 444992683.2
1.683 | 445.0386 | 445038567.9
1.684 | 445.0844 | 445084431.8
1.685 | 445.1303 | 445130275.0
1.686 | 445.1761 | 445176097.4
1.687 | 445.2219 | 445221899.2
1.688 | 445.2677 | 445267680.3
1.689 | 445.3134 | 445313440.7
1.69 | 445.3592 | 445359180.5
1.691 | 445.4049 | 445404899.6
1.692 | 445.4506 | 445450598.2
1.693 | 445.4963 | 445496276.2
1.694 | 445.5419 | 445541933.6
1.695 | 445.5876 | 445587570.5
1.696 | 445.6332 | 445633186.9
1.697 | 445.6788 | 445678782.8
1.698 | 445.7244 | 445724358.2
1.699 | 445.7699 | 445769913.2
1.7 | 445.8154 | 445815447.8
1.702 | 445.9065 | 445906455.6
1.704 | 445.9974 | 445997382.1
1.706 | 446.0882 | 446088227.1
1.708 | 446.179 | 446178991.1
1.71 | 446.2697 | 446269674.1
1.712 | 446.3603 | 446360276.2
1.714 | 446.4508 | 446450797.7
1.716 | 446.5412 | 446541238.6
1.718 | 446.6316 | 446631599.3
1.72 | 446.7219 | 446721879.7
1.722 | 446.8121 | 446812080.1
1.724 | 446.9022 | 446902200.7
1.726 | 446.9922 | 446992241.6
1.728 | 447.0822 | 447082202.9
1.73 | 447.1721 | 447172084.8
1.732 | 447.2619 | 447261887.5
1.734 | 447.3516 | 447351611.1
1.736 | 447.4413 | 447441255.8
1.738 | 447.5308 | 447530821.8
1.74 | 447.6203 | 447620309.1
1.742 | 447.7097 | 447709718.0
1.744 | 447.799 | 447799048.5
1.746 | 447.8883 | 447888301.0
1.748 | 447.9775 | 447977475.4
1.75 | 448.0666 | 448066572.0
1.752 | 448.1556 | 448155590.9
1.754 | 448.2445 | 448244532.3
1.756 | 448.3334 | 448333396.2
1.758 | 448.4222 | 448422183.0
1.76 | 448.5109 | 448510892.7
1.762 | 448.5995 | 448599525.4
1.764 | 448.6881 | 448688081.4
1.766 | 448.7766 | 448776560.7
1.768 | 448.865 | 448864963.5
1.77 | 448.9533 | 448953290.0
1.772 | 449.0415 | 449041540.3
1.774 | 449.1297 | 449129714.5
1.776 | 449.2178 | 449217812.9
1.778 | 449.3058 | 449305835.5
1.78 | 449.3938 | 449393782.5
1.782 | 449.4817 | 449481654.1
1.784 | 449.5695 | 449569450.3
1.786 | 449.6572 | 449657171.4
1.788 | 449.7448 | 449744817.4
1.79 | 449.8324 | 449832388.6
1.792 | 449.9199 | 449919885.0
1.794 | 450.0073 | 450007306.9
1.796 | 450.0947 | 450094654.2
1.798 | 450.1819 | 450181927.3
1.8 | 450.2691 | 450269126.2
1.802 | 450.3563 | 450356251.1
1.804 | 450.4433 | 450443302.1
1.806 | 450.5303 | 450530279.3
1.808 | 450.6172 | 450617183.0
1.81 | 450.704 | 450704013.2
1.812 | 450.7908 | 450790770.0
1.814 | 450.8775 | 450877453.7
1.816 | 450.9641 | 450964064.3
1.818 | 451.0506 | 451050602.0
1.82 | 451.1371 | 451137066.9
1.822 | 451.2235 | 451223459.2
1.824 | 451.3098 | 451309779.0
1.826 | 451.396 | 451396026.4
1.828 | 451.4822 | 451482201.6
1.83 | 451.5683 | 451568304.8
1.832 | 451.6543 | 451654335.9
1.834 | 451.7403 | 451740295.2
1.836 | 451.8262 | 451826182.9
1.838 | 451.912 | 451911999.0
1.84 | 451.9977 | 451997743.7
1.842 | 452.0834 | 452083417.0
1.844 | 452.169 | 452169019.3
1.846 | 452.2546 | 452254550.5
1.848 | 452.34 | 452340010.8
1.85 | 452.4254 | 452425400.4
1.852 | 452.5107 | 452510719.3
1.854 | 452.596 | 452595967.8
1.856 | 452.6811 | 452681145.8
1.858 | 452.7663 | 452766253.7
1.86 | 452.8513 | 452851291.4
1.862 | 452.9363 | 452936259.2
1.864 | 453.0212 | 453021157.1
1.866 | 453.106 | 453105985.3
1.868 | 453.1907 | 453190743.9
1.87 | 453.2754 | 453275433.1
1.872 | 453.3601 | 453360052.9
1.874 | 453.4446 | 453444603.5
1.876 | 453.5291 | 453529085.0
1.878 | 453.6135 | 453613497.6
1.88 | 453.6978 | 453697841.3
1.882 | 453.7821 | 453782116.4
1.884 | 453.8663 | 453866322.9
1.886 | 453.9505 | 453950460.9
1.888 | 454.0345 | 454034530.6
1.89 | 454.1185 | 454118532.1
1.892 | 454.2025 | 454202465.5
1.894 | 454.2863 | 454286331.0
1.896 | 454.3701 | 454370128.6
1.898 | 454.4539 | 454453858.5
1.9 | 454.5375 | 454537520.9
1.902 | 454.6211 | 454621115.7
1.904 | 454.7046 | 454704643.3
1.906 | 454.7881 | 454788103.6
1.908 | 454.8715 | 454871496.8
1.91 | 454.9548 | 454954823.1
1.912 | 455.0381 | 455038082.4
1.914 | 455.1213 | 455121275.1
1.916 | 455.2044 | 455204401.1
1.918 | 455.2875 | 455287460.7
1.92 | 455.3705 | 455370453.8
1.922 | 455.4534 | 455453380.7
1.924 | 455.5362 | 455536241.5
1.926 | 455.619 | 455619036.2
1.928 | 455.7018 | 455701765.0
1.93 | 455.7844 | 455784428.1
1.932 | 455.867 | 455867025.5
1.934 | 455.9496 | 455949557.3
1.936 | 456.032 | 456032023.7
1.938 | 456.1144 | 456114424.8
1.94 | 456.1968 | 456196760.6
1.942 | 456.279 | 456279031.4
1.944 | 456.3612 | 456361237.2
1.946 | 456.4434 | 456443378.2
1.948 | 456.5255 | 456525454.4
1.95 | 456.6075 | 456607466.0
1.952 | 456.6894 | 456689413.0
1.954 | 456.7713 | 456771295.7
1.956 | 456.8531 | 456853114.1
1.958 | 456.9349 | 456934868.3
1.96 | 457.0166 | 457016558.4
1.962 | 457.0982 | 457098184.6
1.964 | 457.1797 | 457179747.0
1.966 | 457.2612 | 457261245.6
1.968 | 457.3427 | 457342680.6
1.97 | 457.4241 | 457424052.2
1.972 | 457.5054 | 457505360.3
1.974 | 457.5866 | 457586605.1
1.976 | 457.6678 | 457667786.8
1.978 | 457.7489 | 457748905.4
1.98 | 457.83 | 457829961.1
1.982 | 457.911 | 457910953.9
1.984 | 457.9919 | 457991884.0
1.986 | 458.0728 | 458072751.5
1.988 | 458.1536 | 458153556.5
1.99 | 458.2343 | 458234299.0
1.992 | 458.315 | 458314979.3
1.994 | 458.3956 | 458395597.4
1.996 | 458.4762 | 458476153.4
1.998 | 458.5566 | 458556647.4
2 | 458.6371 | 458637079.5
2.005 | 458.8379 | 458837889.9
2.01 | 459.0383 | 459038316.0
2.015 | 459.2384 | 459238359.4
2.02 | 459.438 | 459438021.6
2.025 | 459.6373 | 459637304.5
2.03 | 459.8362 | 459836209.5
2.035 | 460.0347 | 460034738.3
2.04 | 460.2329 | 460232892.4
2.045 | 460.4307 | 460430673.5
2.05 | 460.6281 | 460628083.1
2.055 | 460.8251 | 460825122.8
2.06 | 461.0218 | 461021794.2
2.065 | 461.2181 | 461218098.7
2.07 | 461.414 | 461414037.9
2.075 | 461.6096 | 461609613.4
2.08 | 461.8048 | 461804826.6
2.085 | 461.9997 | 461999679.0
2.09 | 462.1942 | 462194172.2
2.095 | 462.3883 | 462388307.6
2.1 | 462.5821 | 462582086.7
2.105 | 462.7755 | 462775510.9
2.11 | 462.9686 | 462968581.8
2.115 | 463.1613 | 463161300.7
2.12 | 463.3537 | 463353669.1
2.125 | 463.5457 | 463545688.4
2.13 | 463.7374 | 463737360.0
2.135 | 463.9287 | 463928685.4
2.14 | 464.1197 | 464119666.0
2.145 | 464.3103 | 464310303.1
2.15 | 464.5006 | 464500598.1
2.155 | 464.6906 | 464690552.4
2.16 | 464.8802 | 464880167.4
2.165 | 465.0694 | 465069444.3
2.17 | 465.2584 | 465258384.7
2.175 | 465.447 | 465446989.7
2.18 | 465.6353 | 465635260.8
2.185 | 465.8232 | 465823199.3
2.19 | 466.0108 | 466010806.4
2.195 | 466.1981 | 466198083.5
2.2 | 466.385 | 466385032.0
2.205 | 466.5717 | 466571652.9
2.21 | 466.7579 | 466757947.8
2.215 | 466.9439 | 466943917.8
2.22 | 467.1296 | 467129564.2
2.225 | 467.3149 | 467314888.2
2.23 | 467.4999 | 467499891.2
2.235 | 467.6846 | 467684574.3
2.24 | 467.8689 | 467868938.9
2.245 | 468.053 | 468052986.0
2.25 | 468.2367 | 468236717.1
2.255 | 468.4201 | 468420133.2
2.26 | 468.6032 | 468603235.5
2.265 | 468.786 | 468786025.4
2.27 | 468.9685 | 468968503.9
2.275 | 469.1507 | 469150672.3
2.28 | 469.3325 | 469332531.8
2.285 | 469.5141 | 469514083.5
2.29 | 469.6953 | 469695328.5
2.295 | 469.8763 | 469876268.1
2.3 | 470.0569 | 470056903.4
2.305 | 470.2372 | 470237235.5
2.31 | 470.4173 | 470417265.6
2.315 | 470.597 | 470596994.8
2.32 | 470.7764 | 470776424.3
2.325 | 470.9556 | 470955555.1
2.33 | 471.1344 | 471134388.4
2.335 | 471.3129 | 471312925.2
2.34 | 471.4912 | 471491166.7
2.345 | 471.6691 | 471669114.1
2.35 | 471.8468 | 471846768.2
2.355 | 472.0241 | 472024130.3
2.36 | 472.2012 | 472201201.4
2.365 | 472.378 | 472377982.7
2.37 | 472.5545 | 472554475.0
2.375 | 472.7307 | 472730679.6
2.38 | 472.9066 | 472906597.4
2.385 | 473.0822 | 473082229.5
2.39 | 473.2576 | 473257576.9
2.395 | 473.4326 | 473432640.7
2.4 | 473.6074 | 473607422.0
2.405 | 473.7819 | 473781921.6
2.41 | 473.9561 | 473956140.7
2.415 | 474.1301 | 474130080.2
2.42 | 474.3037 | 474303741.1
2.425 | 474.4771 | 474477124.6
2.43 | 474.6502 | 474650231.4
2.435 | 474.8231 | 474823062.7
2.44 | 474.9956 | 474995619.4
2.445 | 475.1679 | 475167902.5
2.45 | 475.3399 | 475339913.0
2.455 | 475.5117 | 475511651.7
2.46 | 475.6831 | 475683119.8
2.465 | 475.8543 | 475854318.1
2.47 | 476.0252 | 476025247.6
2.475 | 476.1959 | 476195909.3
2.48 | 476.3663 | 476366304.0
2.485 | 476.5364 | 476536432.7
2.49 | 476.7063 | 476706296.4
2.495 | 476.8759 | 476875896.0
2.5 | 477.0452 | 477045232.3
2.505 | 477.2143 | 477214306.3
2.51 | 477.3831 | 477383119.0
2.515 | 477.5517 | 477551671.1
2.52 | 477.72 | 477719963.7
2.525 | 477.888 | 477887997.6
2.53 | 478.0558 | 478055773.7
2.535 | 478.2233 | 478223292.9
2.54 | 478.3906 | 478390556.1
2.545 | 478.5576 | 478557564.1
2.55 | 478.7243 | 478724317.8
2.555 | 478.8908 | 478890818.1
2.56 | 479.0571 | 479057065.9
2.565 | 479.2231 | 479223061.9
2.57 | 479.3888 | 479388807.1
2.575 | 479.5543 | 479554302.4
2.58 | 479.7195 | 479719548.5
2.585 | 479.8845 | 479884546.2
2.59 | 480.0493 | 480049296.5
2.595 | 480.2138 | 480213800.2
2.6 | 480.3781 | 480378058.0
2.605 | 480.5421 | 480542070.9
2.61 | 480.7058 | 480705839.5
2.615 | 480.8694 | 480869364.9
2.62 | 481.0326 | 481032647.6
2.625 | 481.1957 | 481195688.6
2.63 | 481.3585 | 481358488.7
2.635 | 481.521 | 481521048.7
2.64 | 481.6834 | 481683369.2
2.645 | 481.8455 | 481845451.3
2.65 | 482.0073 | 482007295.5
2.655 | 482.1689 | 482168902.8
2.66 | 482.3303 | 482330273.8
2.665 | 482.4914 | 482491409.4
2.67 | 482.6523 | 482652310.3
2.675 | 482.813 | 482812977.3
2.68 | 482.9734 | 482973411.1
2.685 | 483.1336 | 483133612.6
2.69 | 483.2936 | 483293582.4
2.695 | 483.4533 | 483453321.3
2.7 | 483.6128 | 483612830.1
2.705 | 483.7721 | 483772109.5
2.71 | 483.9312 | 483931160.3
2.715 | 484.09 | 484089983.1
2.72 | 484.2486 | 484248578.7
2.725 | 484.4069 | 484406947.8
2.73 | 484.5651 | 484565091.2
2.735 | 484.723 | 484723009.6
2.74 | 484.8807 | 484880703.7
2.745 | 485.0382 | 485038174.2
2.75 | 485.1954 | 485195421.8
2.755 | 485.3524 | 485352447.3
2.76 | 485.5093 | 485509251.3
2.765 | 485.6658 | 485665834.5
2.77 | 485.8222 | 485822197.6
2.775 | 485.9783 | 485978341.4
2.78 | 486.1343 | 486134266.4
2.785 | 486.29 | 486289973.5
2.79 | 486.4455 | 486445463.2
2.795 | 486.6007 | 486600736.3
2.8 | 486.7558 | 486755793.4
2.805 | 486.9106 | 486910635.2
2.81 | 487.0653 | 487065262.4
2.815 | 487.2197 | 487219675.7
2.82 | 487.3739 | 487373875.6
2.825 | 487.5279 | 487527862.9
2.83 | 487.6816 | 487681638.3
2.835 | 487.8352 | 487835202.3
2.84 | 487.9886 | 487988555.6
2.845 | 488.1417 | 488141698.9
2.85 | 488.2946 | 488294632.8
2.855 | 488.4474 | 488447358.0
2.86 | 488.5999 | 488599875.1
2.865 | 488.7522 | 488752184.7
2.87 | 488.9043 | 488904287.5
2.875 | 489.0562 | 489056184.0
2.88 | 489.2079 | 489207875.0
2.885 | 489.3594 | 489359361.0
2.89 | 489.5106 | 489510642.7
2.895 | 489.6617 | 489661720.7
2.9 | 489.8126 | 489812595.5
2.905 | 489.9633 | 489963267.9
2.91 | 490.1137 | 490113738.4
2.915 | 490.264 | 490264007.6
2.92 | 490.4141 | 490414076.1
2.925 | 490.5639 | 490563944.5
2.93 | 490.7136 | 490713613.5
2.935 | 490.8631 | 490863083.6
2.94 | 491.0124 | 491012355.4
2.945 | 491.1614 | 491161429.5
2.95 | 491.3103 | 491310306.4
2.955 | 491.459 | 491458986.9
2.96 | 491.6075 | 491607471.3
2.965 | 491.7558 | 491755760.5
2.97 | 491.9039 | 491903854.8
2.975 | 492.0518 | 492051754.9
2.98 | 492.1995 | 492199461.3
2.985 | 492.347 | 492346974.7
2.99 | 492.4943 | 492494295.5
2.995 | 492.6414 | 492641424.4
3 | 492.7884 | 492788361.9