## Sheet1
displacement,mm | force,kN | force,N
0 | 0.00274511 | 2.74511
0.0140006 | 2.16904 | 2169.04
0.028003 | 3.70608 | 3706.08
0.0420048 | 5.21805 | 5218.05
0.0559993 | 6.71701 | 6717.01
0.069986 | 8.19755 | 8197.55
0.0840035 | 9.62659 | 9626.59
0.098021 | 10.9621 | 10962.1
0.112037 | 12.2329 | 12232.9
0.126062 | 13.4115 | 13411.5
0.140099 | 14.5517 | 14551.7
0.154068 | 15.568 | 15568
0.16804 | 16.4879 | 16487.9
0.182011 | 17.3298 | 17329.8
0.195981 | 18.0938 | 18093.8
0.209952 | 18.7431 | 18743.1
0.223923 | 19.293 | 19293
0.237894 | 19.7847 | 19784.7
0.251837 | 20.1653 | 20165.3
0.26573 | 20.4745 | 20474.5
0.279622 | 20.7137 | 20713.7
0.293516 | 20.8808 | 20880.8
0.307407 | 20.9864 | 20986.4
0.321301 | 21.0457 | 21045.7
0.335192 | 21.0725 | 21072.5
0.349086 | 21.0751 | 21075.1
0.362978 | 21.0631 | 21063.1
0.376871 | 21.0408 | 21040.8
0.390763 | 21.0115 | 21011.5
0.404657 | 20.977 | 20977
0.41855 | 20.9384 | 20938.4
0.432442 | 20.8964 | 20896.4
0.446335 | 20.8514 | 20851.4
0.460228 | 20.8039 | 20803.9
0.474121 | 20.7545 | 20754.5
0.488013 | 20.7034 | 20703.4
0.501961 | 20.6508 | 20650.8
0.51601 | 20.5969 | 20596.9
0.530059 | 20.5416 | 20541.6
0.544107 | 20.4853 | 20485.3
0.558484 | 20.4267 | 20426.7
0.572886 | 20.3668 | 20366.8
0.587285 | 20.3055 | 20305.5
0.601686 | 20.2424 | 20242.4
0.616085 | 20.1768 | 20176.8
0.630485 | 20.1085 | 20108.5
0.644886 | 20.039 | 20039
0.659285 | 19.9677 | 19967.7
0.673686 | 19.894 | 19894
0.688085 | 19.8169 | 19816.9
0.702485 | 19.735 | 19735
0.716885 | 19.6502 | 19650.2
0.731285 | 19.5628 | 19562.8
0.745686 | 19.4729 | 19472.9
0.760086 | 19.3806 | 19380.6
0.774486 | 19.2857 | 19285.7
0.788886 | 19.188 | 19188
0.803284 | 19.0876 | 19087.6
0.817685 | 18.9848 | 18984.8
0.832085 | 18.8796 | 18879.6
0.846486 | 18.7723 | 18772.3
0.860886 | 18.663 | 18663
0.875286 | 18.5517 | 18551.7
0.889686 | 18.4385 | 18438.5
0.904084 | 18.3235 | 18323.5
0.918487 | 18.2066 | 18206.6
0.932885 | 18.0882 | 18088.2
0.947286 | 17.968 | 17968
0.961685 | 17.8463 | 17846.3
0.976085 | 17.7232 | 17723.2
0.990486 | 17.5985 | 17598.5
1.00415 | 17.4246 | 17424.6
1.0178 | 17.4487 | 17448.7
1.0321 | 17.1584 | 17158.4
1.04641 | 17.1316 | 17131.6
1.06071 | 16.9358 | 16935.8
1.07502 | 16.8713 | 16871.3
1.08888 | 16.67 | 16670
1.10243 | 16.5941 | 16594.1
1.11672 | 16.4216 | 16421.6
1.13113 | 16.2879 | 16287.9
1.14552 | 16.1903 | 16190.3
1.15942 | 16.0068 | 16006.8
1.17302 | 15.8989 | 15898.9
1.18662 | 15.7726 | 15772.6
1.1999 | 15.6133 | 15613.3
1.21269 | 15.5042 | 15504.2
1.22549 | 15.3173 | 15317.3
1.23829 | 15.237 | 15237
1.25109 | 15.0671 | 15067.1
1.26526 | 14.9566 | 14956.6
1.27989 | 14.7721 | 14772.1
1.29434 | 14.6637 | 14663.7
1.30806 | 14.4749 | 14474.9
1.32177 | 14.3552 | 14355.2
1.33549 | 14.1953 | 14195.3
1.3492 | 14.0562 | 14056.2
1.36291 | 13.8968 | 13896.8
1.37663 | 13.7564 | 13756.4
1.39034 | 13.6231 | 13623.1
1.40379 | 13.468 | 13468