## Sheet1
displacement,mm | force,kN | force,N
0 | 0.00274511 | 2.74511
0.0140006 | 2.46255 | 2462.55
0.028003 | 4.88847 | 4888.47
0.0420048 | 7.32002 | 7320.02
0.0559993 | 9.12434 | 9124.34
0.0699864 | 9.74579 | 9745.79
0.0840039 | 10.1847 | 10184.7
0.0980214 | 10.4338 | 10433.8
0.112037 | 10.5836 | 10583.6
0.12606 | 10.6589 | 10658.9
0.140097 | 10.6936 | 10693.6
0.154066 | 10.7147 | 10714.7
0.168038 | 10.7231 | 10723.1
0.182009 | 10.7274 | 10727.4
0.195979 | 10.7265 | 10726.5
0.209951 | 10.7233 | 10723.3
0.223921 | 10.7174 | 10717.4
0.237892 | 10.7098 | 10709.8
0.251845 | 10.7007 | 10700.7
0.265739 | 10.69 | 10690
0.279631 | 10.6781 | 10678.1
0.293524 | 10.665 | 10665
0.307416 | 10.6508 | 10650.8
0.32131 | 10.6354 | 10635.4
0.335201 | 10.6191 | 10619.1
0.349094 | 10.602 | 10602
0.362986 | 10.5839 | 10583.9
0.37688 | 10.5651 | 10565.1
0.390772 | 10.5453 | 10545.3
0.404665 | 10.5247 | 10524.7
0.418558 | 10.5033 | 10503.3
0.43245 | 10.4811 | 10481.1
0.446344 | 10.458 | 10458
0.460236 | 10.4343 | 10434.3
0.474129 | 10.4101 | 10410.1
0.488021 | 10.3854 | 10385.4
0.501944 | 10.36 | 10360
0.515992 | 10.3341 | 10334.1
0.530041 | 10.3075 | 10307.5
0.544045 | 10.2803 | 10280.3
0.558103 | 10.2519 | 10251.9
0.572184 | 10.223 | 10223
0.586263 | 10.1936 | 10193.6
0.600344 | 10.1638 | 10163.8
0.614423 | 10.1336 | 10133.6
0.628503 | 10.1031 | 10103.1
0.642583 | 10.0722 | 10072.2
0.656663 | 10.0409 | 10040.9
0.670743 | 10.0093 | 10009.3
0.684823 | 9.97727 | 9977.27
0.698905 | 9.94495 | 9944.95
0.712983 | 9.91234 | 9912.34
0.727062 | 9.87942 | 9879.42
0.741143 | 9.84612 | 9846.12
0.755223 | 9.81252 | 9812.52
0.769303 | 9.77872 | 9778.72
0.783383 | 9.74453 | 9744.53
0.797463 | 9.71014 | 9710.14
0.811543 | 9.67542 | 9675.42
0.825623 | 9.64053 | 9640.53
0.839704 | 9.60539 | 9605.39
0.853783 | 9.57002 | 9570.02
0.867864 | 9.53445 | 9534.45
0.881943 | 9.4987 | 9498.7
0.896023 | 9.46275 | 9462.75
0.910103 | 9.42664 | 9426.64
0.924184 | 9.39043 | 9390.43
0.938264 | 9.35409 | 9354.09
0.952344 | 9.3176 | 9317.6
0.966423 | 9.28108 | 9281.08
0.980504 | 9.2444 | 9244.4
0.994583 | 9.20771 | 9207.71
1.00824 | 9.17982 | 9179.82
1.02179 | 9.11381 | 9113.81
1.03535 | 9.0867 | 9086.7
1.0489 | 9.06526 | 9065.26
1.06245 | 9.02819 | 9028.19
1.076 | 8.97541 | 8975.41
1.08956 | 8.9387 | 8938.7
1.10385 | 8.91181 | 8911.81
1.11825 | 8.86199 | 8861.99
1.13265 | 8.83686 | 8836.86
1.14705 | 8.78543 | 8785.43
1.16145 | 8.75842 | 8758.42
1.17585 | 8.71107 | 8711.07
1.18972 | 8.68052 | 8680.52
1.20332 | 8.6424 | 8642.4
1.21692 | 8.60141 | 8601.41
1.23052 | 8.55959 | 8559.59
1.24412 | 8.51779 | 8517.79
1.25772 | 8.47649 | 8476.49
1.27132 | 8.43605 | 8436.05
1.28492 | 8.39581 | 8395.81
1.29852 | 8.35447 | 8354.47
1.31212 | 8.31176 | 8311.76
1.32655 | 8.26307 | 8263.07
1.34039 | 8.21845 | 8218.45
1.3541 | 8.17317 | 8173.17
1.36781 | 8.12811 | 8128.11
1.38153 | 8.08233 | 8082.33
1.39524 | 8.03545 | 8035.45