## Sheet1
displacement,mm | force,kN | force,N
0 | 0.00274511 | 2.74511
0.0140006 | 2.37071 | 2370.71
0.0280031 | 2.9524 | 2952.4
0.0420048 | 3.13498 | 3134.98
0.0559993 | 3.27152 | 3271.52
0.0699867 | 3.38968 | 3389.68
0.084004 | 3.49215 | 3492.15
0.0980215 | 3.58172 | 3581.72
0.112038 | 3.66247 | 3662.47
0.126059 | 3.73517 | 3735.17
0.140096 | 3.80117 | 3801.17
0.154066 | 3.86133 | 3861.33
0.168037 | 3.91642 | 3916.42
0.182009 | 3.96719 | 3967.19
0.195979 | 4.01423 | 4014.23
0.20995 | 4.05752 | 4057.52
0.22392 | 4.09742 | 4097.42
0.237892 | 4.13436 | 4134.36
0.251839 | 4.16889 | 4168.89
0.265732 | 4.20115 | 4201.15
0.279625 | 4.2314 | 4231.4
0.293518 | 4.25978 | 4259.78
0.30741 | 4.28646 | 4286.46
0.321303 | 4.31153 | 4311.53
0.335195 | 4.3351 | 4335.1
0.349089 | 4.35739 | 4357.39
0.36298 | 4.3785 | 4378.5
0.376873 | 4.3985 | 4398.5
0.390766 | 4.41743 | 4417.43
0.404659 | 4.43544 | 4435.44
0.418552 | 4.45262 | 4452.62
0.432444 | 4.46898 | 4468.98
0.446337 | 4.48462 | 4484.62
0.460229 | 4.49959 | 4499.59
0.474123 | 4.51393 | 4513.93
0.488015 | 4.52769 | 4527.69
0.501992 | 4.54093 | 4540.93
0.516041 | 4.55367 | 4553.67
0.53009 | 4.56595 | 4565.95
0.544139 | 4.57781 | 4577.81
0.558516 | 4.5895 | 4589.5
0.572918 | 4.60081 | 4600.81
0.587316 | 4.61175 | 4611.75
0.601718 | 4.62232 | 4622.32
0.616116 | 4.63259 | 4632.59
0.630516 | 4.64253 | 4642.53
0.644917 | 4.65218 | 4652.18
0.659317 | 4.66156 | 4661.56
0.673717 | 4.67067 | 4670.67
0.688117 | 4.67954 | 4679.54
0.702518 | 4.68818 | 4688.18
0.716916 | 4.69659 | 4696.59
0.731316 | 4.70479 | 4704.79
0.745716 | 4.71279 | 4712.79
0.760117 | 4.72061 | 4720.61
0.774517 | 4.72823 | 4728.23
0.788917 | 4.73568 | 4735.68
0.803315 | 4.74295 | 4742.95
0.817718 | 4.75006 | 4750.06
0.832116 | 4.75701 | 4757.01
0.846517 | 4.76382 | 4763.82
0.860916 | 4.77049 | 4770.49
0.875317 | 4.77705 | 4777.05
0.889717 | 4.78353 | 4783.53
0.904116 | 4.78994 | 4789.94
0.918517 | 4.79629 | 4796.29
0.932916 | 4.80258 | 4802.58
0.947318 | 4.80878 | 4808.78
0.961716 | 4.8149 | 4814.9
0.976115 | 4.82095 | 4820.95
0.990432 | 4.82692 | 4826.92
1.00451 | 4.83283 | 4832.83
1.01859 | 4.83867 | 4838.67
1.03267 | 4.84443 | 4844.43
1.04675 | 4.85009 | 4850.09
1.06083 | 4.85568 | 4855.68
1.07491 | 4.86118 | 4861.18
1.08899 | 4.86661 | 4866.61
1.10307 | 4.87195 | 4871.95
1.11715 | 4.87721 | 4877.21
1.13123 | 4.8824 | 4882.4
1.14531 | 4.88751 | 4887.51
1.15939 | 4.89256 | 4892.56
1.17347 | 4.89752 | 4897.52
1.18755 | 4.90242 | 4902.42
1.20163 | 4.90724 | 4907.24
1.21571 | 4.912 | 4912
1.22979 | 4.91669 | 4916.69
1.24387 | 4.92133 | 4921.33
1.25795 | 4.9259 | 4925.9
1.27203 | 4.9304 | 4930.4
1.28611 | 4.93484 | 4934.84
1.30019 | 4.93922 | 4939.22
1.31427 | 4.94353 | 4943.53
1.32835 | 4.94778 | 4947.78
1.34243 | 4.95197 | 4951.97
1.35651 | 4.95612 | 4956.12
1.37059 | 4.9602 | 4960.2
1.38467 | 4.96422 | 4964.22
1.39875 | 4.96818 | 4968.18
1.41283 | 4.97208 | 4972.08