## Sheet1
displacement,mm | force,kN | force,N
0 | 0.00274511 | 2.74511
0.0140006 | 2.46255 | 2462.55
0.028003 | 4.90212 | 4902.12
0.0420048 | 7.53714 | 7537.14
0.0559993 | 10.0787 | 10078.7
0.0699863 | 12.6477 | 12647.7
0.0840036 | 15.1906 | 15190.6
0.0980211 | 17.6955 | 17695.5
0.112037 | 20.1487 | 20148.7
0.126061 | 22.4875 | 22487.5
0.140098 | 24.7747 | 24774.7
0.154067 | 27.1106 | 27110.6
0.168039 | 29.4168 | 29416.8
0.18201 | 31.4833 | 31483.3
0.19598 | 33.0852 | 33085.2
0.209951 | 34.5429 | 34542.9
0.223922 | 35.4763 | 35476.3
0.237893 | 36.2221 | 36222.1
0.251841 | 36.9788 | 36978.8
0.265734 | 37.6072 | 37607.2
0.279627 | 38.1583 | 38158.3
0.29352 | 38.642 | 38642
0.307411 | 39.0849 | 39084.9
0.321305 | 39.4951 | 39495.1
0.335197 | 39.8571 | 39857.1
0.34909 | 40.1712 | 40171.2
0.362982 | 40.4549 | 40454.9
0.376875 | 40.7072 | 40707.2
0.390768 | 40.9285 | 40928.5
0.404661 | 41.1195 | 41119.5
0.418554 | 41.281 | 41281
0.432446 | 41.4157 | 41415.7
0.446339 | 41.5281 | 41528.1
0.460232 | 41.6167 | 41616.7
0.474125 | 41.6825 | 41682.5
0.488017 | 41.7283 | 41728.3
0.501951 | 41.755 | 41755
0.515999 | 41.7639 | 41763.9
0.530048 | 41.7557 | 41755.7
0.544097 | 41.7327 | 41732.7
0.558474 | 41.6957 | 41695.7
0.572876 | 41.6467 | 41646.7
0.587275 | 41.5869 | 41586.9
0.601676 | 41.5183 | 41518.3
0.616075 | 41.442 | 41442
0.630474 | 41.3587 | 41358.7
0.644875 | 41.2689 | 41268.9
0.659275 | 41.1736 | 41173.6
0.673675 | 41.0738 | 41073.8
0.688075 | 40.9702 | 40970.2
0.702476 | 40.8631 | 40863.1
0.716874 | 40.7528 | 40752.8
0.731274 | 40.6393 | 40639.3
0.745675 | 40.5227 | 40522.7
0.760075 | 40.4033 | 40403.3
0.774475 | 40.2813 | 40281.3
0.788776 | 40.1567 | 40156.7
0.802856 | 40.0296 | 40029.6
0.816937 | 39.9001 | 39900.1
0.831016 | 39.7683 | 39768.3
0.845097 | 39.6338 | 39633.8
0.859177 | 39.4951 | 39495.1
0.873257 | 39.3501 | 39350.1
0.887337 | 39.2029 | 39202.9
0.901416 | 39.0527 | 39052.7
0.915497 | 38.8988 | 38898.8
0.929576 | 38.7393 | 38739.3
0.943657 | 38.5706 | 38570.6
0.957736 | 38.3956 | 38395.6
0.971816 | 38.2156 | 38215.6
0.985896 | 38.0297 | 38029.7
0.999977 | 37.8383 | 37838.3
1.01406 | 37.6413 | 37641.3
1.02814 | 37.4384 | 37438.4
1.04222 | 37.2305 | 37230.5
1.0563 | 37.0175 | 37017.5
1.07038 | 36.8001 | 36800.1
1.08446 | 36.5778 | 36577.8
1.09854 | 36.3519 | 36351.9
1.11254 | 34.886 | 34886
1.12605 | 35.7804 | 35780.4
1.13956 | 35.5995 | 35599.5
1.15307 | 35.5486 | 35548.6
1.16659 | 35.1958 | 35195.8
1.18009 | 35.1184 | 35118.4
1.19361 | 34.7438 | 34743.8
1.20807 | 34.6289 | 34628.9
1.22281 | 34.2355 | 34235.5
1.23721 | 34.0295 | 34029.5
1.25161 | 33.7793 | 33779.3
1.26601 | 33.4448 | 33444.8
1.28041 | 33.2772 | 33277.2
1.29438 | 32.8969 | 32896.9
1.30798 | 32.7329 | 32732.9
1.32158 | 32.3649 | 32364.9
1.33518 | 32.1809 | 32180.9
1.34879 | 31.8297 | 31829.7
1.36239 | 31.6265 | 31626.5
1.37582 | 31.3328 | 31332.8
1.38866 | 31.048 | 31048
1.40149 | 30.8352 | 30835.2