## Sheet1
displacement,mm | force,kN | force,N
0 | 0.00274511 | 2.74511
0.0140006 | 2.46255 | 2462.55
0.028003 | 4.86416 | 4864.16
0.0420048 | 7.1398 | 7139.8
0.0559993 | 8.32088 | 8320.88
0.0699864 | 9.11569 | 9115.69
0.0840038 | 9.70801 | 9708.01
0.0980212 | 10.1956 | 10195.6
0.112037 | 10.5492 | 10549.2
0.126061 | 10.8385 | 10838.5
0.140098 | 11.0379 | 11037.9
0.154067 | 11.1812 | 11181.2
0.168039 | 11.2902 | 11290.2
0.18201 | 11.3642 | 11364.2
0.19598 | 11.4236 | 11423.6
0.209951 | 11.4726 | 11472.6
0.223922 | 11.5133 | 11513.3
0.237893 | 11.5494 | 11549.4
0.251841 | 11.5826 | 11582.6
0.265735 | 11.6134 | 11613.4
0.279627 | 11.6422 | 11642.2
0.29352 | 11.6693 | 11669.3
0.307412 | 11.6951 | 11695.1
0.321306 | 11.7195 | 11719.5
0.335197 | 11.7428 | 11742.8
0.349091 | 11.7652 | 11765.2
0.362982 | 11.7866 | 11786.6
0.376876 | 11.8073 | 11807.3
0.390768 | 11.8271 | 11827.1
0.404661 | 11.8461 | 11846.1
0.418554 | 11.8646 | 11864.6
0.432446 | 11.8825 | 11882.5
0.44634 | 11.8998 | 11899.8
0.460232 | 11.9167 | 11916.7
0.474125 | 11.933 | 11933
0.488018 | 11.9488 | 11948.8
0.501955 | 11.9641 | 11964.1
0.516003 | 11.9789 | 11978.9
0.530052 | 11.9933 | 11993.3
0.544101 | 12.0073 | 12007.3
0.558479 | 12.0213 | 12021.3
0.57288 | 12.0348 | 12034.8
0.587279 | 12.0478 | 12047.8
0.60168 | 12.0605 | 12060.5
0.616078 | 12.0728 | 12072.8
0.630478 | 12.0848 | 12084.8
0.644879 | 12.0963 | 12096.3
0.659279 | 12.1075 | 12107.5
0.673679 | 12.1183 | 12118.3
0.688079 | 12.1288 | 12128.8
0.70248 | 12.1389 | 12138.9
0.71688 | 12.1487 | 12148.7
0.731278 | 12.1581 | 12158.1
0.745679 | 12.1673 | 12167.3
0.760078 | 12.1762 | 12176.2
0.774479 | 12.1848 | 12184.8
0.788879 | 12.1932 | 12193.2
0.803279 | 12.2012 | 12201.2
0.81768 | 12.2091 | 12209.1
0.832078 | 12.2167 | 12216.7
0.846479 | 12.2241 | 12224.1
0.860878 | 12.2313 | 12231.3
0.875279 | 12.2383 | 12238.3
0.889679 | 12.2452 | 12245.2
0.904078 | 12.2519 | 12251.9
0.91848 | 12.2584 | 12258.4
0.932877 | 12.2648 | 12264.8
0.94728 | 12.271 | 12271
0.961678 | 12.2771 | 12277.1
0.976079 | 12.283 | 12283
0.990479 | 12.2888 | 12288.8
1.00458 | 12.2945 | 12294.5
1.01866 | 12.3 | 12300
1.03274 | 12.3054 | 12305.4
1.04682 | 12.3106 | 12310.6
1.0609 | 12.3157 | 12315.7
1.07498 | 12.3207 | 12320.7
1.08906 | 12.3255 | 12325.5
1.10314 | 12.3302 | 12330.2
1.11722 | 12.3348 | 12334.8
1.1313 | 12.3392 | 12339.2
1.14538 | 12.3435 | 12343.5
1.15946 | 12.3477 | 12347.7
1.17354 | 12.3518 | 12351.8
1.18762 | 12.3557 | 12355.7
1.2017 | 12.3596 | 12359.6
1.21578 | 12.3632 | 12363.2
1.22986 | 12.3668 | 12366.8
1.24394 | 12.3703 | 12370.3
1.25802 | 12.3737 | 12373.7
1.2721 | 12.3769 | 12376.9
1.28618 | 12.38 | 12380
1.30026 | 12.3829 | 12382.9
1.31434 | 12.3857 | 12385.7
1.32842 | 12.3884 | 12388.4
1.3425 | 12.391 | 12391
1.35658 | 12.3934 | 12393.4
1.37066 | 12.3957 | 12395.7
1.38474 | 12.3978 | 12397.8
1.39882 | 12.3998 | 12399.8
1.4129 | 12.4018 | 12401.8