## Sheet1
displacement,mm | force,kN | force,N
0 | 0.00274511 | 2.74511
0.0140006 | 2.46255 | 2462.55
0.028003 | 4.90115 | 4901.15
0.0420048 | 7.47725 | 7477.25
0.0559993 | 9.89529 | 9895.29
0.0699863 | 11.7403 | 11740.3
0.0840038 | 12.7319 | 12731.9
0.0980212 | 13.5776 | 13577.6
0.112037 | 14.2286 | 14228.6
0.12606 | 14.8154 | 14815.4
0.140097 | 15.2767 | 15276.7
0.154067 | 15.6519 | 15651.9
0.168038 | 15.9745 | 15974.5
0.18201 | 16.2027 | 16202.7
0.19598 | 16.3854 | 16385.4
0.209951 | 16.5226 | 16522.6
0.223921 | 16.6124 | 16612.4
0.237892 | 16.6687 | 16668.7
0.251843 | 16.6988 | 16698.8
0.265736 | 16.7102 | 16710.2
0.279628 | 16.7101 | 16710.1
0.293521 | 16.6996 | 16699.6
0.307413 | 16.6833 | 16683.3
0.321306 | 16.6621 | 16662.1
0.335198 | 16.6374 | 16637.4
0.349092 | 16.6097 | 16609.7
0.362984 | 16.5797 | 16579.7
0.376877 | 16.5477 | 16547.7
0.390769 | 16.514 | 16514
0.404663 | 16.4787 | 16478.7
0.418556 | 16.4417 | 16441.7
0.432448 | 16.4034 | 16403.4
0.446341 | 16.3642 | 16364.2
0.460233 | 16.324 | 16324
0.474126 | 16.2829 | 16282.9
0.488018 | 16.2409 | 16240.9
0.501948 | 16.198 | 16198
0.515995 | 16.1543 | 16154.3
0.530045 | 16.1099 | 16109.9
0.544094 | 16.0646 | 16064.6
0.558472 | 16.0172 | 16017.2
0.572872 | 15.9691 | 15969.1
0.587272 | 15.9202 | 15920.2
0.601432 | 15.8707 | 15870.7
0.61551 | 15.8206 | 15820.6
0.629589 | 15.7699 | 15769.9
0.64367 | 15.7186 | 15718.6
0.657749 | 15.6668 | 15666.8
0.67183 | 15.6145 | 15614.5
0.68591 | 15.5617 | 15561.7
0.69999 | 15.5084 | 15508.4
0.71407 | 15.4546 | 15454.6
0.72815 | 15.4003 | 15400.3
0.74223 | 15.3455 | 15345.5
0.75631 | 15.2902 | 15290.2
0.77039 | 15.2345 | 15234.5
0.78447 | 15.1782 | 15178.2
0.79855 | 15.1216 | 15121.6
0.81263 | 15.0644 | 15064.4
0.82671 | 15.0066 | 15006.6
0.84079 | 14.9483 | 14948.3
0.85487 | 14.8892 | 14889.2
0.868951 | 14.8288 | 14828.8
0.883031 | 14.7669 | 14766.9
0.89711 | 14.7052 | 14705.2
0.911191 | 14.6439 | 14643.9
0.92527 | 14.5824 | 14582.4
0.939351 | 14.5196 | 14519.6
0.95343 | 14.4536 | 14453.6
0.967509 | 14.3847 | 14384.7
0.98159 | 14.314 | 14314
0.995669 | 14.2414 | 14241.4
1.00937 | 14.1961 | 14196.1
1.02293 | 14.1003 | 14100.3
1.03648 | 13.9988 | 13998.8
1.05003 | 13.9369 | 13936.9
1.06358 | 13.8466 | 13846.6
1.07794 | 13.7699 | 13769.9
1.09235 | 13.6815 | 13681.5
1.10674 | 13.6042 | 13604.2
1.12115 | 13.5026 | 13502.6
1.13498 | 13.4245 | 13424.5
1.14858 | 13.3351 | 13335.1
1.16218 | 13.2539 | 13253.9
1.17578 | 13.1601 | 13160.1
1.18938 | 13.0798 | 13079.8
1.20298 | 12.9936 | 12993.6
1.21658 | 12.9104 | 12910.4
1.23018 | 12.8194 | 12819.4
1.24378 | 12.736 | 12736
1.25728 | 12.6453 | 12645.3
1.27008 | 12.5569 | 12556.9
1.28288 | 12.4721 | 12472.1
1.29569 | 12.382 | 12382
1.30892 | 12.2919 | 12291.9
1.32291 | 12.1922 | 12192.2
1.33662 | 12.0977 | 12097.7
1.35034 | 12.0003 | 12000.3
1.36405 | 11.906 | 11906
1.37777 | 11.809 | 11809
1.39148 | 11.7175 | 11717.5