## Sheet1
strain,- | stress,MPa | stress,Pa
0 | 648.635 | 648634981.5
0.0005 | 722.2677 | 722267662.6
0.001 | 774.9863 | 774986285.3
0.0015 | 812.7364 | 812736404.9
0.002 | 839.7733 | 839773304.3
0.0025 | 859.1425 | 859142525.2
0.003 | 873.0238 | 873023788.4
0.0035 | 882.9771 | 882977139.8
0.004 | 890.1191 | 890119119.1
0.0045 | 895.2488 | 895248844.9
0.005 | 898.9383 | 898938255.4
0.0055 | 901.5967 | 901596693.6
0.006 | 903.5171 | 903517132.1
0.0065 | 904.9093 | 904909255.9
0.007 | 905.9231 | 905923140.5
0.0075 | 906.6662 | 906666198.5
0.008 | 907.2153 | 907215307.9
0.0085 | 907.6255 | 907625493.2
0.009 | 907.9361 | 907936137.9
0.0095 | 908.1754 | 908175430.8
0.01 | 908.3635 | 908363549.2
0.0105 | 908.5149 | 908514935.8
0.011 | 908.6399 | 908639929.3
0.0115 | 908.7459 | 908745930.7
0.012 | 908.8382 | 908838239.1
0.0125 | 908.9206 | 908920648.5
0.013 | 908.9959 | 908995876.0
0.0135 | 909.0659 | 909065867.9
0.014 | 909.132 | 909132018.6
0.0145 | 909.1953 | 909195327.9
0.015 | 909.2565 | 909256512.4
0.0155 | 909.3161 | 909316086.8
0.016 | 909.3744 | 909374420.7
0.0165 | 909.4318 | 909431780.0
0.017 | 909.4884 | 909488356.2
0.0175 | 909.5443 | 909544288.0
0.018 | 909.5997 | 909599675.6
0.0185 | 909.6546 | 909654592.1
0.019 | 909.7091 | 909709091.0
0.0195 | 909.7632 | 909763211.8
0.02 | 909.817 | 909816983.8
0.0205 | 909.8704 | 909870429.2
0.021 | 909.9236 | 909923564.9
0.0215 | 909.9764 | 909976404.1
0.022 | 910.029 | 910028957.4
0.0225 | 910.0812 | 910081233.2
0.023 | 910.1332 | 910133238.7
0.0235 | 910.185 | 910184979.9
0.024 | 910.2365 | 910236462.1
0.0245 | 910.2877 | 910287690.0
0.025 | 910.3387 | 910338667.9
0.0255 | 910.3894 | 910389399.7
0.026 | 910.4399 | 910439889.2
0.0265 | 910.4901 | 910490139.9
0.027 | 910.5402 | 910540155.1
0.0275 | 910.5899 | 910589938.0
0.028 | 910.6395 | 910639491.8
0.0285 | 910.6888 | 910688819.4
0.029 | 910.7379 | 910737923.8
0.0295 | 910.7868 | 910786807.8
0.03 | 910.8355 | 910835474.2
0.0305 | 910.8839 | 910883925.7
0.031 | 910.9322 | 910932164.9
0.0315 | 910.9802 | 910980194.5
0.032 | 911.028 | 911028017.0
0.0325 | 911.0756 | 911075634.9
0.033 | 911.1231 | 911123050.5
0.0335 | 911.1703 | 911170266.4
0.034 | 911.2173 | 911217284.8
0.0345 | 911.2641 | 911264108.1
0.035 | 911.3107 | 911310738.4
0.0355 | 911.3572 | 911357178.0
0.036 | 911.4034 | 911403429.1
0.0365 | 911.4495 | 911449493.8
0.037 | 911.4954 | 911495374.2
0.0375 | 911.5411 | 911541072.4
0.038 | 911.5866 | 911586590.2
0.0385 | 911.6319 | 911631929.8
0.039 | 911.6771 | 911677093.1
0.0395 | 911.7221 | 911722082.0
0.04 | 911.7669 | 911766898.3
0.0405 | 911.8115 | 911811543.8
0.041 | 911.856 | 911856020.5
0.0415 | 911.9003 | 911900330.1
0.042 | 911.9445 | 911944474.3
0.0425 | 911.9885 | 911988454.8
0.043 | 912.0323 | 912032273.4
0.0435 | 912.0759 | 912075931.6
0.044 | 912.1194 | 912119431.2
0.0445 | 912.1628 | 912162773.6
0.045 | 912.206 | 912205960.6
0.0455 | 912.249 | 912248993.6
0.046 | 912.2919 | 912291874.3
0.0465 | 912.3346 | 912334604.0
0.047 | 912.3772 | 912377184.2
0.0475 | 912.4196 | 912419616.5
0.048 | 912.4619 | 912461902.2
0.0485 | 912.504 | 912504042.8
0.049 | 912.546 | 912546039.6
0.0495 | 912.5879 | 912587894.0
0.05 | 912.6296 | 912629607.4
0.0505 | 912.6712 | 912671181.0
0.051 | 912.7126 | 912712616.2
0.0515 | 912.7539 | 912753914.3
0.052 | 912.7951 | 912795076.5
0.0525 | 912.8361 | 912836104.1
0.053 | 912.877 | 912876998.3
0.0535 | 912.9178 | 912917760.2
0.054 | 912.9584 | 912958391.2
0.0545 | 912.9989 | 912998892.3
0.055 | 913.0393 | 913039264.7
0.0555 | 913.0795 | 913079509.6
0.056 | 913.1196 | 913119628.1
0.0565 | 913.1596 | 913159621.2
0.057 | 913.1995 | 913199490.2
0.0575 | 913.2392 | 913239235.9
0.058 | 913.2789 | 913278859.6
0.0585 | 913.3184 | 913318362.3
0.059 | 913.3577 | 913357744.9
0.0595 | 913.397 | 913397008.5
0.06 | 913.4362 | 913436154.1
0.0605 | 913.4752 | 913475182.7
0.061 | 913.5141 | 913514095.3
0.0615 | 913.5529 | 913552892.8
0.062 | 913.5916 | 913591576.2
0.0625 | 913.6301 | 913630146.3
0.063 | 913.6686 | 913668604.2
0.0635 | 913.707 | 913706950.8
0.064 | 913.7452 | 913745186.8
0.0645 | 913.7833 | 913783313.3
0.065 | 913.8213 | 913821331.1
0.0655 | 913.8592 | 913859241.1
0.066 | 913.897 | 913897044.0
0.0665 | 913.9347 | 913934740.9
0.067 | 913.9723 | 913972332.4
0.0675 | 914.0098 | 914009819.4
0.068 | 914.0472 | 914047202.7
0.0685 | 914.0845 | 914084483.2
0.069 | 914.1217 | 914121661.5
0.0695 | 914.1587 | 914158738.6
0.07 | 914.1957 | 914195715.0
0.0705 | 914.2326 | 914232591.7
0.071 | 914.2694 | 914269369.4
0.0715 | 914.306 | 914306048.8
0.072 | 914.3426 | 914342630.6
0.0725 | 914.3791 | 914379115.5
0.073 | 914.4155 | 914415504.3
0.0735 | 914.4518 | 914451797.7
0.074 | 914.488 | 914487996.4
0.0745 | 914.5241 | 914524101.1
0.075 | 914.5601 | 914560112.4
0.0755 | 914.596 | 914596031.0
0.076 | 914.6319 | 914631857.6
0.0765 | 914.6676 | 914667592.8
0.077 | 914.7032 | 914703237.4
0.0775 | 914.7388 | 914738791.8
0.078 | 914.7743 | 914774256.9
0.0785 | 914.8096 | 914809633.1
0.079 | 914.8449 | 914844921.1
0.0795 | 914.8801 | 914880121.6
0.08 | 914.9152 | 914915235.1
0.0805 | 914.9503 | 914950262.2
0.081 | 914.9852 | 914985203.6
0.0815 | 915.0201 | 915020059.7
0.082 | 915.0548 | 915054831.3
0.0825 | 915.0895 | 915089518.8
0.083 | 915.1241 | 915124122.8
0.0835 | 915.1586 | 915158644.0
0.084 | 915.1931 | 915193082.7
0.0845 | 915.2274 | 915227439.7
0.085 | 915.2617 | 915261715.4
0.0855 | 915.2959 | 915295910.3
0.086 | 915.33 | 915330025.1
0.0865 | 915.3641 | 915364060.2
0.087 | 915.398 | 915398016.1
0.0875 | 915.4319 | 915431893.4
0.088 | 915.4657 | 915465692.5
0.0885 | 915.4994 | 915499414.0
0.089 | 915.5331 | 915533058.4
0.0895 | 915.5666 | 915566626.1
0.09 | 915.6001 | 915600117.7
0.0905 | 915.6335 | 915633533.5
0.091 | 915.6669 | 915666874.2
0.0915 | 915.7001 | 915700140.2
0.092 | 915.7333 | 915733331.9
0.0925 | 915.7664 | 915766449.8
0.093 | 915.7995 | 915799494.3
0.0935 | 915.8325 | 915832466.0
0.094 | 915.8654 | 915865365.2
0.0945 | 915.8982 | 915898192.5
0.095 | 915.9309 | 915930948.2
0.0955 | 915.9636 | 915963632.7
0.096 | 915.9962 | 915996246.6
0.0965 | 916.0288 | 916028790.2
0.097 | 916.0613 | 916061264.0
0.0975 | 916.0937 | 916093668.3
0.098 | 916.126 | 916126003.6
0.0985 | 916.1583 | 916158270.4
0.099 | 916.1905 | 916190468.9
0.0995 | 916.2226 | 916222599.7
0.1 | 916.2547 | 916254663.0
0.1005 | 916.2867 | 916286659.4
0.101 | 916.3186 | 916318589.1
0.1015 | 916.3505 | 916350452.7
0.102 | 916.3823 | 916382250.4
0.1025 | 916.414 | 916413982.6
0.103 | 916.4456 | 916445649.7
0.1035 | 916.4773 | 916477252.2
0.104 | 916.5088 | 916508790.3
0.1045 | 916.5403 | 916540264.4
0.105 | 916.5717 | 916571674.9
0.1055 | 916.603 | 916603022.2
0.106 | 916.6343 | 916634306.5
0.1065 | 916.6655 | 916665528.4
0.107 | 916.6967 | 916696688.0
0.1075 | 916.7278 | 916727785.7
0.108 | 916.7588 | 916758822.0
0.1085 | 916.7898 | 916789797.1
0.109 | 916.8207 | 916820711.3
0.1095 | 916.8516 | 916851565.0
0.11 | 916.8824 | 916882358.6
0.1105 | 916.9131 | 916913092.4
0.111 | 916.9438 | 916943766.6
0.1115 | 916.9744 | 916974381.6
0.112 | 917.0049 | 917004937.7
0.1125 | 917.0354 | 917035435.3
0.113 | 917.0659 | 917065874.6
0.1135 | 917.0963 | 917096256.0
0.114 | 917.1266 | 917126579.8
0.1145 | 917.1568 | 917156846.2
0.115 | 917.1871 | 917187055.6
0.1155 | 917.2172 | 917217208.3
0.116 | 917.2473 | 917247304.6
0.1165 | 917.2773 | 917277344.7
0.117 | 917.3073 | 917307329.0
0.1175 | 917.3373 | 917337257.8
0.118 | 917.3671 | 917367131.3
0.1185 | 917.3969 | 917396949.8
0.119 | 917.4267 | 917426713.6
0.1195 | 917.4564 | 917456423.0
0.12 | 917.4861 | 917486078.2
0.1205 | 917.5157 | 917515679.6
0.121 | 917.5452 | 917545227.4
0.1215 | 917.5747 | 917574721.9
0.122 | 917.6042 | 917604163.4
0.1225 | 917.6336 | 917633552.0
0.123 | 917.6629 | 917662888.2
0.1235 | 917.6922 | 917692172.1
0.124 | 917.7214 | 917721404.0
0.1245 | 917.7506 | 917750584.1
0.125 | 917.7797 | 917779712.8
0.1255 | 917.8088 | 917808790.2
0.126 | 917.8378 | 917837816.7
0.1265 | 917.8668 | 917866792.4
0.127 | 917.8957 | 917895717.6
0.1275 | 917.9246 | 917924592.6
0.128 | 917.9534 | 917953417.7
0.1285 | 917.9822 | 917982192.9
0.129 | 918.0109 | 918010918.7
0.1295 | 918.0396 | 918039595.2
0.13 | 918.0682 | 918068222.6
0.1305 | 918.0968 | 918096801.2
0.131 | 918.1253 | 918125331.3
0.1315 | 918.1538 | 918153813.0
0.132 | 918.1822 | 918182246.7
0.1325 | 918.2106 | 918210632.4
0.133 | 918.239 | 918238970.5
0.1335 | 918.2673 | 918267261.1
0.134 | 918.2955 | 918295504.5
0.1345 | 918.3237 | 918323700.9
0.135 | 918.3519 | 918351850.6
0.1355 | 918.38 | 918379953.7
0.136 | 918.408 | 918408010.4
0.1365 | 918.436 | 918436021.0
0.137 | 918.464 | 918463985.7
0.1375 | 918.4919 | 918491904.7
0.138 | 918.5198 | 918519778.2
0.1385 | 918.5476 | 918547606.4
0.139 | 918.5754 | 918575389.5
0.1395 | 918.6031 | 918603127.7
0.14 | 918.6308 | 918630821.2
0.1405 | 918.6585 | 918658470.3
0.141 | 918.6861 | 918686075.1
0.1415 | 918.7136 | 918713635.8
0.142 | 918.7412 | 918741152.6
0.1425 | 918.7686 | 918768625.7
0.143 | 918.7961 | 918796055.3
0.1435 | 918.8234 | 918823441.6
0.144 | 918.8508 | 918850784.8
0.1445 | 918.8781 | 918878085.1
0.145 | 918.9053 | 918905342.6
0.1455 | 918.9326 | 918932557.6
0.146 | 918.9597 | 918959730.2
0.1465 | 918.9869 | 918986860.6
0.147 | 919.0139 | 919013949.1
0.1475 | 919.041 | 919040995.7
0.148 | 919.068 | 919068000.7
0.1485 | 919.095 | 919094964.2
0.149 | 919.1219 | 919121886.5
0.1495 | 919.1488 | 919148767.6
0.15 | 919.1756 | 919175607.8
0.1505 | 919.2024 | 919202407.3
0.151 | 919.2292 | 919229166.2
0.1515 | 919.2559 | 919255884.7
0.152 | 919.2826 | 919282562.9
0.1525 | 919.3092 | 919309201.1
0.153 | 919.3358 | 919335799.3
0.1535 | 919.3624 | 919362357.9
0.154 | 919.3889 | 919388876.8
0.1545 | 919.4154 | 919415356.4
0.155 | 919.4418 | 919441796.7
0.1555 | 919.4682 | 919468198.0
0.156 | 919.4946 | 919494560.3
0.1565 | 919.5209 | 919520883.9
0.157 | 919.5472 | 919547168.8
0.1575 | 919.5734 | 919573415.4
0.158 | 919.5996 | 919599623.6
0.1585 | 919.6258 | 919625793.8
0.159 | 919.6519 | 919651925.9
0.1595 | 919.678 | 919678020.3
0.16 | 919.7041 | 919704076.9
0.1605 | 919.7301 | 919730096.1
0.161 | 919.7561 | 919756077.9
0.1615 | 919.782 | 919782022.5
0.162 | 919.8079 | 919807930.0
0.1625 | 919.8338 | 919833800.6
0.163 | 919.8596 | 919859634.4
0.1635 | 919.8854 | 919885431.7
0.164 | 919.9112 | 919911192.4
0.1645 | 919.9369 | 919936916.8
0.165 | 919.9626 | 919962605.0
0.1655 | 919.9883 | 919988257.2
0.166 | 920.0139 | 920013873.4
0.1665 | 920.0395 | 920039453.9
0.167 | 920.065 | 920064998.8
0.1675 | 920.0905 | 920090508.2
0.168 | 920.116 | 920115982.2
0.1685 | 920.1414 | 920141421.0
0.169 | 920.1668 | 920166824.8
0.1695 | 920.1922 | 920192193.6
0.17 | 920.2175 | 920217527.5
0.1705 | 920.2428 | 920242826.9
0.171 | 920.2681 | 920268091.6
0.1715 | 920.2933 | 920293322.0
0.172 | 920.3185 | 920318518.1
0.1725 | 920.3437 | 920343680.0
0.173 | 920.3688 | 920368807.9
0.1735 | 920.3939 | 920393901.9
0.174 | 920.419 | 920418962.2
0.1745 | 920.444 | 920443988.8
0.175 | 920.469 | 920468981.9
0.1755 | 920.4939 | 920493941.6
0.176 | 920.5189 | 920518868.1
0.1765 | 920.5438 | 920543761.4
0.177 | 920.5686 | 920568621.7
0.1775 | 920.5934 | 920593449.1
0.178 | 920.6182 | 920618243.8
0.1785 | 920.643 | 920643005.8
0.179 | 920.6677 | 920667735.2
0.1795 | 920.6924 | 920692432.3
0.18 | 920.7171 | 920717097.0
0.1805 | 920.7417 | 920741729.6
0.181 | 920.7663 | 920766330.2
0.1815 | 920.7909 | 920790898.8
0.182 | 920.8154 | 920815435.5
0.1825 | 920.8399 | 920839940.6
0.183 | 920.8644 | 920864414.1
0.1835 | 920.8889 | 920888856.1
0.184 | 920.9133 | 920913266.7
0.1845 | 920.9376 | 920937646.0
0.185 | 920.962 | 920961994.3
0.1855 | 920.9863 | 920986311.5
0.186 | 921.0106 | 921010597.7
0.1865 | 921.0349 | 921034853.2
0.187 | 921.0591 | 921059077.9
0.1875 | 921.0833 | 921083272.1
0.188 | 921.1074 | 921107435.8
0.1885 | 921.1316 | 921131569.1
0.189 | 921.1557 | 921155672.1
0.1895 | 921.1797 | 921179745.0
0.19 | 921.2038 | 921203787.8
0.1905 | 921.2278 | 921227800.6
0.191 | 921.2518 | 921251783.6
0.1915 | 921.2757 | 921275736.9
0.192 | 921.2997 | 921299660.5
0.1925 | 921.3236 | 921323554.6
0.193 | 921.3474 | 921347419.2
0.1935 | 921.3713 | 921371254.5
0.194 | 921.3951 | 921395060.5
0.1945 | 921.4188 | 921418837.4
0.195 | 921.4426 | 921442585.3
0.1955 | 921.4663 | 921466304.2
0.196 | 921.49 | 921489994.3
0.1965 | 921.5137 | 921513655.7
0.197 | 921.5373 | 921537288.4
0.1975 | 921.5609 | 921560892.6
0.198 | 921.5845 | 921584468.3
0.1985 | 921.608 | 921608015.6
0.199 | 921.6315 | 921631534.7
0.1995 | 921.655 | 921655025.6
0.2 | 921.6785 | 921678488.5
0.2005 | 921.7019 | 921701923.4
0.201 | 921.7253 | 921725330.4
0.2015 | 921.7487 | 921748709.6
0.202 | 921.7721 | 921772061.1
0.2025 | 921.7954 | 921795385.0
0.203 | 921.8187 | 921818681.4
0.2035 | 921.842 | 921841950.3
0.204 | 921.8652 | 921865191.9
0.2045 | 921.8884 | 921888406.3
0.205 | 921.9116 | 921911593.5
0.2055 | 921.9348 | 921934753.7
0.206 | 921.9579 | 921957886.9
0.2065 | 921.981 | 921980993.1
0.207 | 922.0041 | 922004072.6
0.2075 | 922.0271 | 922027125.4
0.208 | 922.0502 | 922050151.5
0.2085 | 922.0732 | 922073151.1
0.209 | 922.0961 | 922096124.2
0.2095 | 922.1191 | 922119070.9
0.21 | 922.142 | 922141991.4
0.2105 | 922.1649 | 922164885.7
0.211 | 922.1878 | 922187753.8
0.2115 | 922.2106 | 922210595.9
0.212 | 922.2334 | 922233412.0
0.2125 | 922.2562 | 922256202.3
0.213 | 922.279 | 922278966.7
0.2135 | 922.3017 | 922301705.5
0.214 | 922.3244 | 922324418.6
0.2145 | 922.3471 | 922347106.2
0.215 | 922.3698 | 922369768.3
0.2155 | 922.3924 | 922392405.1
0.216 | 922.415 | 922415016.5
0.2165 | 922.4376 | 922437602.7
0.217 | 922.4602 | 922460163.7
0.2175 | 922.4827 | 922482699.7
0.218 | 922.5052 | 922505210.7
0.2185 | 922.5277 | 922527696.7
0.219 | 922.5502 | 922550158.0
0.2195 | 922.5726 | 922572594.4
0.22 | 922.595 | 922595006.2
0.2205 | 922.6174 | 922617393.3
0.221 | 922.6398 | 922639756.0
0.2215 | 922.6621 | 922662094.1
0.222 | 922.6844 | 922684407.9
0.2225 | 922.7067 | 922706697.4
0.223 | 922.729 | 922728962.6
0.2235 | 922.7512 | 922751203.7
0.224 | 922.7734 | 922773420.6
0.2245 | 922.7956 | 922795613.6
0.225 | 922.8178 | 922817782.6
0.2255 | 922.8399 | 922839927.8
0.226 | 922.862 | 922862049.1
0.2265 | 922.8841 | 922884146.7
0.227 | 922.9062 | 922906220.7
0.2275 | 922.9283 | 922928271.0
0.228 | 922.9503 | 922950297.9
0.2285 | 922.9723 | 922972301.3
0.229 | 922.9943 | 922994281.3
0.2295 | 923.0162 | 923016238.1
0.23 | 923.0382 | 923038171.5
0.2305 | 923.0601 | 923060081.9
0.231 | 923.082 | 923081969.1
0.2315 | 923.1038 | 923103833.2
0.232 | 923.1257 | 923125674.5
0.2325 | 923.1475 | 923147492.8
0.233 | 923.1693 | 923169288.3
0.2335 | 923.1911 | 923191061.0
0.234 | 923.2128 | 923212811.0
0.2345 | 923.2345 | 923234538.4
0.235 | 923.2562 | 923256243.2
0.2355 | 923.2779 | 923277925.6
0.236 | 923.2996 | 923299585.5
0.2365 | 923.3212 | 923321223.0
0.237 | 923.3428 | 923342838.2
0.2375 | 923.3644 | 923364431.2
0.238 | 923.386 | 923386002.0
0.2385 | 923.4076 | 923407550.7
0.239 | 923.4291 | 923429077.3
0.2395 | 923.4506 | 923450581.9
0.24 | 923.4721 | 923472064.7
0.2405 | 923.4935 | 923493525.5
0.241 | 923.515 | 923514964.6
0.2415 | 923.5364 | 923536381.9
0.242 | 923.5578 | 923557777.6
0.2425 | 923.5792 | 923579151.6
0.243 | 923.6005 | 923600504.1
0.2435 | 923.6218 | 923621835.1
0.244 | 923.6431 | 923643144.6
0.2445 | 923.6644 | 923664432.8
0.245 | 923.6857 | 923685699.7
0.2455 | 923.7069 | 923706945.3
0.246 | 923.7282 | 923728169.7
0.2465 | 923.7494 | 923749373.0
0.247 | 923.7706 | 923770555.2
0.2475 | 923.7917 | 923791716.4
0.248 | 923.8129 | 923812856.7
0.2485 | 923.834 | 923833976.0
0.249 | 923.8551 | 923855074.5
0.2495 | 923.8762 | 923876152.2
0.25 | 923.8972 | 923897209.2
0.2505 | 923.9182 | 923918245.5
0.251 | 923.9393 | 923939261.2
0.2515 | 923.9603 | 923960256.3
0.252 | 923.9812 | 923981231.0
0.2525 | 924.0022 | 924002185.2
0.253 | 924.0231 | 924023119.0
0.2535 | 924.044 | 924044032.4
0.254 | 924.0649 | 924064925.6
0.2545 | 924.0858 | 924085798.6
0.255 | 924.1067 | 924106651.4
0.2555 | 924.1275 | 924127484.0
0.256 | 924.1483 | 924148296.7
0.2565 | 924.1691 | 924169089.3
0.257 | 924.1899 | 924189861.9
0.2575 | 924.2106 | 924210614.7
0.258 | 924.2313 | 924231347.6
0.2585 | 924.2521 | 924252060.7
0.259 | 924.2728 | 924272754.1
0.2595 | 924.2934 | 924293427.8
0.26 | 924.3141 | 924314081.8
0.2605 | 924.3347 | 924334716.3
0.261 | 924.3553 | 924355331.2
0.2615 | 924.3759 | 924375926.7
0.262 | 924.3965 | 924396502.7
0.2625 | 924.4171 | 924417059.4
0.263 | 924.4376 | 924437596.7
0.2635 | 924.4581 | 924458114.8
0.264 | 924.4786 | 924478613.6
0.2645 | 924.4991 | 924499093.2
0.265 | 924.5196 | 924519553.8
0.2655 | 924.54 | 924539995.2
0.266 | 924.5604 | 924560417.6
0.2665 | 924.5808 | 924580821.1
0.267 | 924.6012 | 924601205.6
0.2675 | 924.6216 | 924621571.3
0.268 | 924.6419 | 924641918.1
0.2685 | 924.6622 | 924662246.2
0.269 | 924.6826 | 924682555.5
0.2695 | 924.7028 | 924702846.1
0.27 | 924.7231 | 924723118.1
0.2705 | 924.7434 | 924743371.5
0.271 | 924.7636 | 924763606.4
0.2715 | 924.7838 | 924783822.8
0.272 | 924.804 | 924804020.7
0.2725 | 924.8242 | 924824200.2
0.273 | 924.8444 | 924844361.4
0.2735 | 924.8645 | 924864504.3
0.274 | 924.8846 | 924884628.9
0.2745 | 924.9047 | 924904735.4
0.275 | 924.9248 | 924924823.6
0.2755 | 924.9449 | 924944893.7
0.276 | 924.9649 | 924964945.8
0.2765 | 924.985 | 924984979.8
0.277 | 925.005 | 925004995.9
0.2775 | 925.025 | 925024994.0
0.278 | 925.045 | 925044974.2
0.2785 | 925.0649 | 925064936.6
0.279 | 925.0849 | 925084881.2
0.2795 | 925.1048 | 925104808.0
0.28 | 925.1247 | 925124717.1
0.2805 | 925.1446 | 925144608.5
0.281 | 925.1645 | 925164482.3
0.2815 | 925.1843 | 925184338.5
0.282 | 925.2042 | 925204177.2
0.2825 | 925.224 | 925223998.4
0.283 | 925.2438 | 925243802.1
0.2835 | 925.2636 | 925263588.4
0.284 | 925.2834 | 925283357.3
0.2845 | 925.3031 | 925303109.0
0.285 | 925.3228 | 925322843.3
0.2855 | 925.3426 | 925342560.4
0.286 | 925.3623 | 925362260.3
0.2865 | 925.3819 | 925381943.1
0.287 | 925.4016 | 925401608.7
0.2875 | 925.4213 | 925421257.3
0.288 | 925.4409 | 925440888.8
0.2885 | 925.4605 | 925460503.3
0.289 | 925.4801 | 925480100.9
0.2895 | 925.4997 | 925499681.6
0.29 | 925.5192 | 925519245.4
0.2905 | 925.5388 | 925538792.4
0.291 | 925.5583 | 925558322.6
0.2915 | 925.5778 | 925577836.1
0.292 | 925.5973 | 925597332.9
0.2925 | 925.6168 | 925616812.9
0.293 | 925.6363 | 925636276.4
0.2935 | 925.6557 | 925655723.3
0.294 | 925.6752 | 925675153.6
0.2945 | 925.6946 | 925694567.4
0.295 | 925.714 | 925713964.8
0.2955 | 925.7333 | 925733345.7
0.296 | 925.7527 | 925752710.3
0.2965 | 925.7721 | 925772058.5
0.297 | 925.7914 | 925791390.3
0.2975 | 925.8107 | 925810705.9
0.298 | 925.83 | 925830005.3
0.2985 | 925.8493 | 925849288.5
0.299 | 925.8686 | 925868555.5
0.2995 | 925.8878 | 925887806.4
0.3 | 925.907 | 925907041.2
0.3005 | 925.9263 | 925926259.9
0.301 | 925.9455 | 925945462.7
0.3015 | 925.9646 | 925964649.4
0.302 | 925.9838 | 925983820.3
0.3025 | 926.003 | 926002975.2
0.303 | 926.0221 | 926022114.3
0.3035 | 926.0412 | 926041237.6
0.304 | 926.0603 | 926060345.0
0.3045 | 926.0794 | 926079436.8
0.305 | 926.0985 | 926098512.8
0.3055 | 926.1176 | 926117573.1
0.306 | 926.1366 | 926136617.8
0.3065 | 926.1556 | 926155646.9
0.307 | 926.1747 | 926174660.4
0.3075 | 926.1937 | 926193658.3
0.308 | 926.2126 | 926212640.8
0.3085 | 926.2316 | 926231607.8
0.309 | 926.2506 | 926250559.4
0.3095 | 926.2695 | 926269495.6
0.31 | 926.2884 | 926288416.4
0.3105 | 926.3073 | 926307321.9
0.311 | 926.3262 | 926326212.1
0.3115 | 926.3451 | 926345087.1
0.312 | 926.3639 | 926363946.8
0.3125 | 926.3828 | 926382791.4
0.313 | 926.4016 | 926401620.8
0.3135 | 926.4204 | 926420435.0
0.314 | 926.4392 | 926439234.2
0.3145 | 926.458 | 926458018.4
0.315 | 926.4768 | 926476787.5
0.3155 | 926.4955 | 926495541.7
0.316 | 926.5143 | 926514280.9
0.3165 | 926.533 | 926533005.2
0.317 | 926.5517 | 926551714.6
0.3175 | 926.5704 | 926570409.1
0.318 | 926.5891 | 926589088.8
0.3185 | 926.6078 | 926607753.8
0.319 | 926.6264 | 926626404.0
0.3195 | 926.645 | 926645039.5
0.32 | 926.6637 | 926663660.3
0.3205 | 926.6823 | 926682266.4
0.321 | 926.7009 | 926700857.9
0.3215 | 926.7194 | 926719434.8
0.322 | 926.738 | 926737997.2
0.3225 | 926.7565 | 926756545.1
0.323 | 926.7751 | 926775078.4
0.3235 | 926.7936 | 926793597.3
0.324 | 926.8121 | 926812101.8
0.3245 | 926.8306 | 926830591.8
0.325 | 926.8491 | 926849067.5
0.3255 | 926.8675 | 926867528.9
0.326 | 926.886 | 926885975.9
0.3265 | 926.9044 | 926904408.7
0.327 | 926.9228 | 926922827.2
0.3275 | 926.9412 | 926941231.5
0.328 | 926.9596 | 926959621.7
0.3285 | 926.978 | 926977997.7
0.329 | 926.9964 | 926996359.5
0.3295 | 927.0147 | 927014707.3
0.33 | 927.033 | 927033041.0
0.3305 | 927.0514 | 927051360.7
0.331 | 927.0697 | 927069666.4
0.3315 | 927.088 | 927087958.1
0.332 | 927.1062 | 927106235.9
0.3325 | 927.1245 | 927124499.7
0.333 | 927.1427 | 927142749.7
0.3335 | 927.161 | 927160985.8
0.334 | 927.1792 | 927179208.2
0.3345 | 927.1974 | 927197416.7
0.335 | 927.2156 | 927215611.4
0.3355 | 927.2338 | 927233792.4
0.336 | 927.252 | 927251959.7
0.3365 | 927.2701 | 927270113.4
0.337 | 927.2883 | 927288253.4
0.3375 | 927.3064 | 927306379.7
0.338 | 927.3245 | 927324492.5
0.3385 | 927.3426 | 927342591.7
0.339 | 927.3607 | 927360677.4
0.3395 | 927.3787 | 927378749.6
0.34 | 927.3968 | 927396808.2
0.3405 | 927.4149 | 927414853.5
0.341 | 927.4329 | 927432885.3
0.3415 | 927.4509 | 927450903.7
0.342 | 927.4689 | 927468908.8
0.3425 | 927.4869 | 927486900.5
0.343 | 927.5049 | 927504879.0
0.3435 | 927.5228 | 927522844.1
0.344 | 927.5408 | 927540796.0
0.3445 | 927.5587 | 927558734.6
0.345 | 927.5767 | 927576660.1
0.3455 | 927.5946 | 927594572.3
0.346 | 927.6125 | 927612471.5
0.3465 | 927.6304 | 927630357.5
0.347 | 927.6482 | 927648230.4
0.3475 | 927.6661 | 927666090.3
0.348 | 927.6839 | 927683937.1
0.3485 | 927.7018 | 927701770.9
0.349 | 927.7196 | 927719591.7
0.3495 | 927.7374 | 927737399.5
0.35 | 927.7552 | 927755194.5
0.3505 | 927.773 | 927772976.5
0.351 | 927.7907 | 927790745.6
0.3515 | 927.8085 | 927808501.9
0.352 | 927.8262 | 927826245.4
0.3525 | 927.844 | 927843976.0
0.353 | 927.8617 | 927861693.9
0.3535 | 927.8794 | 927879399.0
0.354 | 927.8971 | 927897091.4
0.3545 | 927.9148 | 927914771.1
0.355 | 927.9324 | 927932438.1
0.3555 | 927.9501 | 927950092.5
0.356 | 927.9677 | 927967734.3
0.3565 | 927.9854 | 927985363.4
0.357 | 928.003 | 928002980.0
0.3575 | 928.0206 | 928020584.0
0.358 | 928.0382 | 928038175.5
0.3585 | 928.0558 | 928055754.5
0.359 | 928.0733 | 928073321.1
0.3595 | 928.0909 | 928090875.2
0.36 | 928.1084 | 928108416.8
0.3605 | 928.1259 | 928125946.1
0.361 | 928.1435 | 928143463.0
0.3615 | 928.161 | 928160967.5
0.362 | 928.1785 | 928178459.8
0.3625 | 928.1959 | 928195939.7
0.363 | 928.2134 | 928213407.3
0.3635 | 928.2309 | 928230862.7
0.364 | 928.2483 | 928248305.8
0.3645 | 928.2657 | 928265736.8
0.365 | 928.2832 | 928283155.6
0.3655 | 928.3006 | 928300562.2
0.366 | 928.318 | 928317956.6
0.3665 | 928.3353 | 928335339.0
0.367 | 928.3527 | 928352709.3
0.3675 | 928.3701 | 928370067.5
0.368 | 928.3874 | 928387413.7
0.3685 | 928.4047 | 928404747.8
0.369 | 928.4221 | 928422070.0
0.3695 | 928.4394 | 928439380.2
0.37 | 928.4567 | 928456678.4
0.3705 | 928.474 | 928473964.8
0.371 | 928.4912 | 928491239.2
0.3715 | 928.5085 | 928508501.7
0.372 | 928.5258 | 928525752.4
0.3725 | 928.543 | 928542991.3
0.373 | 928.5602 | 928560218.3
0.3735 | 928.5774 | 928577433.6
0.374 | 928.5946 | 928594637.1
0.3745 | 928.6118 | 928611828.9
0.375 | 928.629 | 928629008.9
0.3755 | 928.6462 | 928646177.2
0.376 | 928.6633 | 928663333.9
0.3765 | 928.6805 | 928680478.9
0.377 | 928.6976 | 928697612.3
0.3775 | 928.7147 | 928714734.1
0.378 | 928.7318 | 928731844.3
0.3785 | 928.7489 | 928748942.9
0.379 | 928.766 | 928766030.0
0.3795 | 928.7831 | 928783105.5
0.38 | 928.8002 | 928800169.6
0.3805 | 928.8172 | 928817222.2
0.381 | 928.8343 | 928834263.3
0.3815 | 928.8513 | 928851293.0
0.382 | 928.8683 | 928868311.3
0.3825 | 928.8853 | 928885318.2
0.383 | 928.9023 | 928902313.7
0.3835 | 928.9193 | 928919297.9
0.384 | 928.9363 | 928936270.7
0.3845 | 928.9532 | 928953232.2
0.385 | 928.9702 | 928970182.5
0.3855 | 928.9871 | 928987121.5
0.386 | 929.004 | 929004049.2
0.3865 | 929.021 | 929020965.7
0.387 | 929.0379 | 929037871.1
0.3875 | 929.0548 | 929054765.2
0.388 | 929.0716 | 929071648.2
0.3885 | 929.0885 | 929088520.0
0.389 | 929.1054 | 929105380.7
0.3895 | 929.1222 | 929122230.4
0.39 | 929.1391 | 929139068.9
0.3905 | 929.1559 | 929155896.4
0.391 | 929.1727 | 929172712.8
0.3915 | 929.1895 | 929189518.3
0.392 | 929.2063 | 929206312.7
0.3925 | 929.2231 | 929223096.1
0.393 | 929.2399 | 929239868.6
0.3935 | 929.2566 | 929256630.2
0.394 | 929.2734 | 929273380.8
0.3945 | 929.2901 | 929290120.6
0.395 | 929.3068 | 929306849.5
0.3955 | 929.3236 | 929323567.5
0.396 | 929.3403 | 929340274.6
0.3965 | 929.357 | 929356971.0
0.397 | 929.3737 | 929373656.5
0.3975 | 929.3903 | 929390331.3
0.398 | 929.407 | 929406995.3
0.3985 | 929.4236 | 929423648.6
0.399 | 929.4403 | 929440291.2
0.3995 | 929.4569 | 929456923.0
0.4 | 929.4735 | 929473544.2
0.4005 | 929.4902 | 929490154.7
0.401 | 929.5068 | 929506754.6
0.4015 | 929.5233 | 929523343.8
0.402 | 929.5399 | 929539922.5
0.4025 | 929.5565 | 929556490.5
0.403 | 929.573 | 929573048.0
0.4035 | 929.5896 | 929589594.9
0.404 | 929.6061 | 929606131.3
0.4045 | 929.6227 | 929622657.2
0.405 | 929.6392 | 929639172.6
0.4055 | 929.6557 | 929655677.5
0.406 | 929.6722 | 929672172.0
0.4065 | 929.6887 | 929688656.0
0.407 | 929.7051 | 929705129.6
0.4075 | 929.7216 | 929721592.8
0.408 | 929.738 | 929738045.7
0.4085 | 929.7545 | 929754488.1
0.409 | 929.7709 | 929770920.3
0.4095 | 929.7873 | 929787342.1
0.41 | 929.8038 | 929803753.5
0.4105 | 929.8202 | 929820154.7
0.411 | 929.8365 | 929836545.7
0.4115 | 929.8529 | 929852926.3
0.412 | 929.8693 | 929869296.8
0.4125 | 929.8857 | 929885657.0
0.413 | 929.902 | 929902007.0
0.4135 | 929.9183 | 929918346.8
0.414 | 929.9347 | 929934676.5
0.4145 | 929.951 | 929950996.0
0.415 | 929.9673 | 929967305.4
0.4155 | 929.9836 | 929983604.6
0.416 | 929.9999 | 929999893.8
0.4165 | 930.0162 | 930016172.9
0.417 | 930.0324 | 930032441.9
0.4175 | 930.0487 | 930048700.9
0.418 | 930.0649 | 930064949.9
0.4185 | 930.0812 | 930081188.9
0.419 | 930.0974 | 930097417.8
0.4195 | 930.1136 | 930113636.8
0.42 | 930.1298 | 930129845.9
0.4205 | 930.146 | 930146045.0
0.421 | 930.1622 | 930162234.1
0.4215 | 930.1784 | 930178413.4
0.422 | 930.1946 | 930194582.8
0.4225 | 930.2107 | 930210742.3
0.423 | 930.2269 | 930226892.0
0.4235 | 930.243 | 930243031.8
0.424 | 930.2592 | 930259161.8
0.4245 | 930.2753 | 930275282.0
0.425 | 930.2914 | 930291392.4
0.4255 | 930.3075 | 930307493.0
0.426 | 930.3236 | 930323583.9
0.4265 | 930.3397 | 930339665.0
0.427 | 930.3557 | 930355736.5
0.4275 | 930.3718 | 930371798.2
0.428 | 930.3879 | 930387850.2
0.4285 | 930.4039 | 930403892.6
0.429 | 930.4199 | 930419925.3
0.4295 | 930.4359 | 930435948.3
0.43 | 930.452 | 930451961.8
0.4305 | 930.468 | 930467965.6
0.431 | 930.484 | 930483959.8
0.4315 | 930.4999 | 930499944.5
0.432 | 930.5159 | 930515919.6
0.4325 | 930.5319 | 930531885.1
0.433 | 930.5478 | 930547841.2
0.4335 | 930.5638 | 930563787.7
0.434 | 930.5797 | 930579724.7
0.4345 | 930.5957 | 930595652.3
0.435 | 930.6116 | 930611570.4
0.4355 | 930.6275 | 930627479.0
0.436 | 930.6434 | 930643378.2
0.4365 | 930.6593 | 930659268.0
0.437 | 930.6751 | 930675148.4
0.4375 | 930.691 | 930691019.4
0.438 | 930.7069 | 930706881.0
0.4385 | 930.7227 | 930722733.3
0.439 | 930.7386 | 930738576.2
0.4395 | 930.7544 | 930754409.8
0.44 | 930.7702 | 930770234.1
0.4405 | 930.786 | 930786049.1
0.441 | 930.8019 | 930801854.8
0.4415 | 930.8177 | 930817651.3
0.442 | 930.8334 | 930833438.5
0.4425 | 930.8492 | 930849216.5
0.443 | 930.865 | 930864985.3
0.4435 | 930.8807 | 930880744.9
0.444 | 930.8965 | 930896495.2
0.4445 | 930.9122 | 930912236.4
0.445 | 930.928 | 930927968.5
0.4455 | 930.9437 | 930943691.4
0.446 | 930.9594 | 930959405.2
0.4465 | 930.9751 | 930975109.9
0.447 | 930.9908 | 930990805.4
0.4475 | 931.0065 | 931006491.9
0.448 | 931.0222 | 931022169.3
0.4485 | 931.0378 | 931037837.7
0.449 | 931.0535 | 931053497.0
0.4495 | 931.0691 | 931069147.3
0.45 | 931.0848 | 931084788.6
0.4505 | 931.1004 | 931100420.9
0.451 | 931.116 | 931116044.2
0.4515 | 931.1317 | 931131658.6
0.452 | 931.1473 | 931147264.0
0.4525 | 931.1629 | 931162860.5
0.453 | 931.1784 | 931178448.0
0.4535 | 931.194 | 931194026.6
0.454 | 931.2096 | 931209596.3
0.4545 | 931.2252 | 931225157.2
0.455 | 931.2407 | 931240709.2
0.4555 | 931.2563 | 931256252.3
0.456 | 931.2718 | 931271786.6
0.4565 | 931.2873 | 931287312.1
0.457 | 931.3028 | 931302828.7
0.4575 | 931.3183 | 931318336.6
0.458 | 931.3338 | 931333835.7
0.4585 | 931.3493 | 931349326.0
0.459 | 931.3648 | 931364807.6
0.4595 | 931.3803 | 931380280.4
0.46 | 931.3957 | 931395744.5
0.4605 | 931.4112 | 931411199.8
0.461 | 931.4266 | 931426646.5
0.4615 | 931.4421 | 931442084.5
0.462 | 931.4575 | 931457513.8
0.4625 | 931.4729 | 931472934.5
0.463 | 931.4883 | 931488346.5
0.4635 | 931.5037 | 931503749.9
0.464 | 931.5191 | 931519144.7
0.4645 | 931.5345 | 931534530.8
0.465 | 931.5499 | 931549908.4
0.4655 | 931.5653 | 931565277.4
0.466 | 931.5806 | 931580637.8
0.4665 | 931.596 | 931595989.7
0.467 | 931.6113 | 931611333.0
0.4675 | 931.6267 | 931626667.9
0.468 | 931.642 | 931641994.2
0.4685 | 931.6573 | 931657312.0
0.469 | 931.6726 | 931672621.3
0.4695 | 931.6879 | 931687922.2
0.47 | 931.7032 | 931703214.6
0.4705 | 931.7185 | 931718498.5
0.471 | 931.7338 | 931733774.0
0.4715 | 931.749 | 931749041.1
0.472 | 931.7643 | 931764299.8
0.4725 | 931.7796 | 931779550.1
0.473 | 931.7948 | 931794792.1
0.4735 | 931.81 | 931810025.6
0.474 | 931.8253 | 931825250.8
0.4745 | 931.8405 | 931840467.7
0.475 | 931.8557 | 931855676.2
0.4755 | 931.8709 | 931870876.4
0.476 | 931.8861 | 931886068.3
0.4765 | 931.9013 | 931901251.9
0.477 | 931.9164 | 931916427.3
0.4775 | 931.9316 | 931931594.4
0.478 | 931.9468 | 931946753.2
0.4785 | 931.9619 | 931961903.8
0.479 | 931.977 | 931977046.1
0.4795 | 931.9922 | 931992180.3
0.48 | 932.0073 | 932007306.2
0.4805 | 932.0224 | 932022424.0
0.481 | 932.0375 | 932037533.5
0.4815 | 932.0526 | 932052634.9
0.482 | 932.0677 | 932067728.2
0.4825 | 932.0828 | 932082813.3
0.483 | 932.0979 | 932097890.3
0.4835 | 932.113 | 932112959.1
0.484 | 932.128 | 932128019.9
0.4845 | 932.1431 | 932143072.6
0.485 | 932.1581 | 932158117.2
0.4855 | 932.1732 | 932173153.7
0.486 | 932.1882 | 932188182.1
0.4865 | 932.2032 | 932203202.6
0.487 | 932.2182 | 932218215.0
0.4875 | 932.2332 | 932233219.3
0.488 | 932.2482 | 932248215.7
0.4885 | 932.2632 | 932263204.1
0.489 | 932.2782 | 932278184.5
0.4895 | 932.2932 | 932293156.9
0.49 | 932.3081 | 932308121.3
0.4905 | 932.3231 | 932323077.8
0.491 | 932.338 | 932338026.4
0.4915 | 932.353 | 932352967.0
0.492 | 932.3679 | 932367899.8
0.4925 | 932.3828 | 932382824.6
0.493 | 932.3977 | 932397741.6
0.4935 | 932.4127 | 932412650.6
0.494 | 932.4276 | 932427551.8
0.4945 | 932.4424 | 932442445.2
0.495 | 932.4573 | 932457330.7
0.4955 | 932.4722 | 932472208.3
0.496 | 932.4871 | 932487078.2
0.4965 | 932.5019 | 932501940.2
0.497 | 932.5168 | 932516794.5
0.4975 | 932.5316 | 932531641.0
0.498 | 932.5465 | 932546479.6
0.4985 | 932.5613 | 932561310.6
0.499 | 932.5761 | 932576133.8
0.4995 | 932.5909 | 932590949.2
0.5 | 932.6058 | 932605756.9
0.501 | 932.6353 | 932635349.2
0.502 | 932.6649 | 932664910.7
0.503 | 932.6944 | 932694441.5
0.504 | 932.7239 | 932723941.7
0.505 | 932.7534 | 932753411.4
0.506 | 932.7829 | 932782850.7
0.507 | 932.8123 | 932812259.6
0.508 | 932.8416 | 932841638.3
0.509 | 932.871 | 932870986.8
0.51 | 932.9003 | 932900305.3
0.511 | 932.9296 | 932929593.8
0.512 | 932.9589 | 932958852.3
0.513 | 932.9881 | 932988081.1
0.514 | 933.0173 | 933017280.1
0.515 | 933.0464 | 933046449.5
0.516 | 933.0756 | 933075589.3
0.517 | 933.1047 | 933104699.6
0.518 | 933.1338 | 933133780.5
0.519 | 933.1628 | 933162832.2
0.52 | 933.1919 | 933191854.5
0.521 | 933.2208 | 933220847.8
0.522 | 933.2498 | 933249811.9
0.523 | 933.2787 | 933278747.1
0.524 | 933.3077 | 933307653.4
0.525 | 933.3365 | 933336530.9
0.526 | 933.3654 | 933365379.6
0.527 | 933.3942 | 933394199.6
0.528 | 933.423 | 933422991.1
0.529 | 933.4518 | 933451754.1
0.53 | 933.4805 | 933480488.6
0.531 | 933.5092 | 933509194.8
0.532 | 933.5379 | 933537872.7
0.533 | 933.5665 | 933566522.5
0.534 | 933.5951 | 933595144.1
0.535 | 933.6237 | 933623737.7
0.536 | 933.6523 | 933652303.3
0.537 | 933.6808 | 933680841.0
0.538 | 933.7094 | 933709350.9
0.539 | 933.7378 | 933737833.1
0.54 | 933.7663 | 933766287.7
0.541 | 933.7947 | 933794714.7
0.542 | 933.8231 | 933823114.1
0.543 | 933.8515 | 933851486.1
0.544 | 933.8798 | 933879830.8
0.545 | 933.9081 | 933908148.2
0.546 | 933.9364 | 933936438.4
0.547 | 933.9647 | 933964701.4
0.548 | 933.9929 | 933992937.4
0.549 | 934.0211 | 934021146.4
0.55 | 934.0493 | 934049328.4
0.551 | 934.0775 | 934077483.6
0.552 | 934.1056 | 934105612.1
0.553 | 934.1337 | 934133713.8
0.554 | 934.1618 | 934161788.9
0.555 | 934.1898 | 934189837.4
0.556 | 934.2179 | 934217859.5
0.557 | 934.2459 | 934245855.1
0.558 | 934.2738 | 934273824.3
0.559 | 934.3018 | 934301767.3
0.56 | 934.3297 | 934329684.1
0.561 | 934.3576 | 934357574.7
0.562 | 934.3854 | 934385439.2
0.563 | 934.4133 | 934413277.7
0.564 | 934.4411 | 934441090.3
0.565 | 934.4689 | 934468877.0
0.566 | 934.4966 | 934496637.9
0.567 | 934.5244 | 934524373.1
0.568 | 934.5521 | 934552082.5
0.569 | 934.5798 | 934579766.4
0.57 | 934.6074 | 934607424.7
0.571 | 934.6351 | 934635057.6
0.572 | 934.6627 | 934662665.1
0.573 | 934.6902 | 934690247.2
0.574 | 934.7178 | 934717804.0
0.575 | 934.7453 | 934745335.6
0.576 | 934.7728 | 934772842.1
0.577 | 934.8003 | 934800323.4
0.578 | 934.8278 | 934827779.8
0.579 | 934.8552 | 934855211.2
0.58 | 934.8826 | 934882617.7
0.581 | 934.91 | 934909999.3
0.582 | 934.9374 | 934937356.2
0.583 | 934.9647 | 934964688.4
0.584 | 934.992 | 934991996.0
0.585 | 935.0193 | 935019278.9
0.586 | 935.0465 | 935046537.4
0.587 | 935.0738 | 935073771.4
0.588 | 935.101 | 935100981.0
0.589 | 935.1282 | 935128166.2
0.59 | 935.1553 | 935155327.2
0.591 | 935.1825 | 935182464.0
0.592 | 935.2096 | 935209576.6
0.593 | 935.2367 | 935236665.1
0.594 | 935.2637 | 935263729.6
0.595 | 935.2908 | 935290770.1
0.596 | 935.3178 | 935317786.7
0.597 | 935.3448 | 935344779.4
0.598 | 935.3717 | 935371748.4
0.599 | 935.3987 | 935398693.6
0.6 | 935.4256 | 935425615.1
0.601 | 935.4525 | 935452513.0
0.602 | 935.4794 | 935479387.3
0.603 | 935.5062 | 935506238.2
0.604 | 935.5331 | 935533065.6
0.605 | 935.5599 | 935559869.6
0.606 | 935.5867 | 935586650.2
0.607 | 935.6134 | 935613407.6
0.608 | 935.6401 | 935640141.8
0.609 | 935.6669 | 935666852.8
0.61 | 935.6935 | 935693540.6
0.611 | 935.7202 | 935720205.5
0.612 | 935.7468 | 935746847.3
0.613 | 935.7735 | 935773466.2
0.614 | 935.8001 | 935800062.2
0.615 | 935.8266 | 935826635.4
0.616 | 935.8532 | 935853185.8
0.617 | 935.8797 | 935879713.5
0.618 | 935.9062 | 935906218.5
0.619 | 935.9327 | 935932700.9
0.62 | 935.9592 | 935959160.8
0.621 | 935.9856 | 935985598.1
0.622 | 936.012 | 936012013.0
0.623 | 936.0384 | 936038405.5
0.624 | 936.0648 | 936064775.6
0.625 | 936.0911 | 936091123.4
0.626 | 936.1174 | 936117449.1
0.627 | 936.1438 | 936143752.5
0.628 | 936.17 | 936170033.8
0.629 | 936.1963 | 936196293.0
0.63 | 936.2225 | 936222530.1
0.631 | 936.2487 | 936248745.3
0.632 | 936.2749 | 936274938.6
0.633 | 936.3011 | 936301110.0
0.634 | 936.3273 | 936327259.5
0.635 | 936.3534 | 936353387.3
0.636 | 936.3795 | 936379493.4
0.637 | 936.4056 | 936405577.8
0.638 | 936.4316 | 936431640.5
0.639 | 936.4577 | 936457681.7
0.64 | 936.4837 | 936483701.4
0.641 | 936.5097 | 936509699.6
0.642 | 936.5357 | 936535676.3
0.643 | 936.5616 | 936561631.7
0.644 | 936.5876 | 936587565.8
0.645 | 936.6135 | 936613478.6
0.646 | 936.6394 | 936639370.2
0.647 | 936.6652 | 936665240.6
0.648 | 936.6911 | 936691089.8
0.649 | 936.7169 | 936716918.0
0.65 | 936.7427 | 936742725.1
0.651 | 936.7685 | 936768511.3
0.652 | 936.7943 | 936794276.5
0.653 | 936.82 | 936820020.8
0.654 | 936.8457 | 936845744.3
0.655 | 936.8714 | 936871447.0
0.656 | 936.8971 | 936897128.9
0.657 | 936.9228 | 936922790.2
0.658 | 936.9484 | 936948430.7
0.659 | 936.9741 | 936974050.7
0.66 | 936.9997 | 936999650.1
0.661 | 937.0252 | 937025229.0
0.662 | 937.0508 | 937050787.4
0.663 | 937.0763 | 937076325.4
0.664 | 937.1018 | 937101843.0
0.665 | 937.1273 | 937127340.3
0.666 | 937.1528 | 937152817.3
0.667 | 937.1783 | 937178274.0
0.668 | 937.2037 | 937203710.6
0.669 | 937.2291 | 937229126.9
0.67 | 937.2545 | 937254523.2
0.671 | 937.2799 | 937279899.4
0.672 | 937.3053 | 937305255.6
0.673 | 937.3306 | 937330591.9
0.674 | 937.3559 | 937355908.2
0.675 | 937.3812 | 937381204.6
0.676 | 937.4065 | 937406481.1
0.677 | 937.4317 | 937431737.9
0.678 | 937.457 | 937456974.9
0.679 | 937.4822 | 937482192.1
0.68 | 937.5074 | 937507389.8
0.681 | 937.5326 | 937532567.7
0.682 | 937.5577 | 937557726.1
0.683 | 937.5829 | 937582865.0
0.684 | 937.608 | 937607984.3
0.685 | 937.6331 | 937633084.2
0.686 | 937.6582 | 937658164.7
0.687 | 937.6832 | 937683225.8
0.688 | 937.7083 | 937708267.6
0.689 | 937.7333 | 937733290.1
0.69 | 937.7583 | 937758293.3
0.691 | 937.7833 | 937783277.3
0.692 | 937.8082 | 937808242.2
0.693 | 937.8332 | 937833187.9
0.694 | 937.8581 | 937858114.6
0.695 | 937.883 | 937883022.2
0.696 | 937.9079 | 937907910.8
0.697 | 937.9328 | 937932780.4
0.698 | 937.9576 | 937957631.1
0.699 | 937.9825 | 937982462.9
0.7 | 938.0073 | 938007275.9
0.701 | 938.0321 | 938032070.1
0.702 | 938.0568 | 938056845.6
0.703 | 938.0816 | 938081602.3
0.704 | 938.1063 | 938106340.3
0.705 | 938.1311 | 938131059.7
0.706 | 938.1558 | 938155760.5
0.707 | 938.1804 | 938180442.7
0.708 | 938.2051 | 938205106.4
0.709 | 938.2298 | 938229751.6
0.71 | 938.2544 | 938254378.3
0.711 | 938.279 | 938278986.7
0.712 | 938.3036 | 938303576.6
0.713 | 938.3281 | 938328148.3
0.714 | 938.3527 | 938352701.6
0.715 | 938.3772 | 938377236.7
0.716 | 938.4018 | 938401753.6
0.717 | 938.4263 | 938426252.3
0.718 | 938.4507 | 938450732.8
0.719 | 938.4752 | 938475195.3
0.72 | 938.4996 | 938499639.6
0.721 | 938.5241 | 938524066.0
0.722 | 938.5485 | 938548474.3
0.723 | 938.5729 | 938572864.7
0.724 | 938.5972 | 938597237.2
0.725 | 938.6216 | 938621591.8
0.726 | 938.6459 | 938645928.6
0.727 | 938.6702 | 938670247.5
0.728 | 938.6945 | 938694548.7
0.729 | 938.7188 | 938718832.1
0.73 | 938.7431 | 938743097.8
0.731 | 938.7673 | 938767345.9
0.732 | 938.7916 | 938791576.3
0.733 | 938.8158 | 938815789.2
0.734 | 938.84 | 938839984.5
0.735 | 938.8642 | 938864162.2
0.736 | 938.8883 | 938888322.5
0.737 | 938.9125 | 938912465.4
0.738 | 938.9366 | 938936590.8
0.739 | 938.9607 | 938960698.8
0.74 | 938.9848 | 938984789.5
0.741 | 939.0089 | 939008862.9
0.742 | 939.0329 | 939032919.0
0.743 | 939.057 | 939056957.9
0.744 | 939.081 | 939080979.6
0.745 | 939.105 | 939104984.0
0.746 | 939.129 | 939128971.4
0.747 | 939.1529 | 939152941.7
0.748 | 939.1769 | 939176894.8
0.749 | 939.2008 | 939200831.0
0.75 | 939.2248 | 939224750.1
0.751 | 939.2487 | 939248652.3
0.752 | 939.2725 | 939272537.6
0.753 | 939.2964 | 939296405.9
0.754 | 939.3203 | 939320257.4
0.755 | 939.3441 | 939344092.1
0.756 | 939.3679 | 939367909.9
0.757 | 939.3917 | 939391711.0
0.758 | 939.4155 | 939415495.3
0.759 | 939.4393 | 939439263.0
0.76 | 939.463 | 939463014.0
0.761 | 939.4867 | 939486748.3
0.762 | 939.5105 | 939510466.1
0.763 | 939.5342 | 939534167.2
0.764 | 939.5579 | 939557851.9
0.765 | 939.5815 | 939581520.0
0.766 | 939.6052 | 939605171.7
0.767 | 939.6288 | 939628806.9
0.768 | 939.6524 | 939652425.7
0.769 | 939.676 | 939676028.1
0.77 | 939.6996 | 939699614.2
0.771 | 939.7232 | 939723184.0
0.772 | 939.7467 | 939746737.4
0.773 | 939.7703 | 939770274.7
0.774 | 939.7938 | 939793795.7
0.775 | 939.8173 | 939817300.5
0.776 | 939.8408 | 939840789.2
0.777 | 939.8643 | 939864261.7
0.778 | 939.8877 | 939887718.2
0.779 | 939.9112 | 939911158.6
0.78 | 939.9346 | 939934582.9
0.781 | 939.958 | 939957991.3
0.782 | 939.9814 | 939981383.6
0.783 | 940.0048 | 940004760.1
0.784 | 940.0281 | 940028120.6
0.785 | 940.0515 | 940051465.2
0.786 | 940.0748 | 940074794.0
0.787 | 940.0981 | 940098107.0
0.788 | 940.1214 | 940121404.2
0.789 | 940.1447 | 940144685.6
0.79 | 940.168 | 940167951.3
0.791 | 940.1912 | 940191201.3
0.792 | 940.2144 | 940214435.6
0.793 | 940.2377 | 940237654.2
0.794 | 940.2609 | 940260857.3
0.795 | 940.284 | 940284044.8
0.796 | 940.3072 | 940307216.7
0.797 | 940.3304 | 940330373.1
0.798 | 940.3535 | 940353514.0
0.799 | 940.3766 | 940376639.4
0.8 | 940.3997 | 940399749.4
0.801 | 940.4228 | 940422844.0
0.802 | 940.4459 | 940445923.2
0.803 | 940.469 | 940468987.1
0.804 | 940.492 | 940492035.6
0.805 | 940.5151 | 940515068.8
0.806 | 940.5381 | 940538086.8
0.807 | 940.5611 | 940561089.5
0.808 | 940.5841 | 940584077.0
0.809 | 940.607 | 940607049.4
0.81 | 940.63 | 940630006.6
0.811 | 940.6529 | 940652948.6
0.812 | 940.6759 | 940675875.6
0.813 | 940.6988 | 940698787.5
0.814 | 940.7217 | 940721684.3
0.815 | 940.7446 | 940744566.2
0.816 | 940.7674 | 940767433.0
0.817 | 940.7903 | 940790284.9
0.818 | 940.8131 | 940813121.9
0.819 | 940.8359 | 940835943.9
0.82 | 940.8588 | 940858751.1
0.821 | 940.8815 | 940881543.4
0.822 | 940.9043 | 940904320.9
0.823 | 940.9271 | 940927083.6
0.824 | 940.9498 | 940949831.5
0.825 | 940.9726 | 940972564.7
0.826 | 940.9953 | 940995283.2
0.827 | 941.018 | 941017987.0
0.828 | 941.0407 | 941040676.1
0.829 | 941.0634 | 941063350.6
0.83 | 941.086 | 941086010.5
0.831 | 941.1087 | 941108655.8
0.832 | 941.1313 | 941131286.5
0.833 | 941.1539 | 941153902.7
0.834 | 941.1765 | 941176504.4
0.835 | 941.1991 | 941199091.6
0.836 | 941.2217 | 941221664.4
0.837 | 941.2442 | 941244222.7
0.838 | 941.2668 | 941266766.6
0.839 | 941.2893 | 941289296.2
0.84 | 941.3118 | 941311811.4
0.841 | 941.3343 | 941334312.3
0.842 | 941.3568 | 941356798.9
0.843 | 941.3793 | 941379271.2
0.844 | 941.4017 | 941401729.3
0.845 | 941.4242 | 941424173.1
0.846 | 941.4466 | 941446602.7
0.847 | 941.469 | 941469018.2
0.848 | 941.4914 | 941491419.5
0.849 | 941.5138 | 941513806.7
0.85 | 941.5362 | 941536179.8
0.851 | 941.5585 | 941558538.9
0.852 | 941.5809 | 941580883.8
0.853 | 941.6032 | 941603214.8
0.854 | 941.6255 | 941625531.7
0.855 | 941.6478 | 941647834.7
0.856 | 941.6701 | 941670123.8
0.857 | 941.6924 | 941692398.9
0.858 | 941.7147 | 941714660.1
0.859 | 941.7369 | 941736907.4
0.86 | 941.7591 | 941759140.9
0.861 | 941.7814 | 941781360.5
0.862 | 941.8036 | 941803566.4
0.863 | 941.8258 | 941825758.4
0.864 | 941.8479 | 941847936.7
0.865 | 941.8701 | 941870101.3
0.866 | 941.8923 | 941892252.2
0.867 | 941.9144 | 941914389.3
0.868 | 941.9365 | 941936512.8
0.869 | 941.9586 | 941958622.7
0.87 | 941.9807 | 941980719.0
0.871 | 942.0028 | 942002801.7
0.872 | 942.0249 | 942024870.8
0.873 | 942.0469 | 942046926.3
0.874 | 942.069 | 942068968.4
0.875 | 942.091 | 942090996.9
0.876 | 942.113 | 942113012.0
0.877 | 942.135 | 942135013.6
0.878 | 942.157 | 942157001.8
0.879 | 942.179 | 942178976.5
0.88 | 942.2009 | 942200937.9
0.881 | 942.2229 | 942222886.0
0.882 | 942.2448 | 942244820.7
0.883 | 942.2667 | 942266742.0
0.884 | 942.2887 | 942288650.1
0.885 | 942.3105 | 942310545.0
0.886 | 942.3324 | 942332426.5
0.887 | 942.3543 | 942354294.9
0.888 | 942.3762 | 942376150.0
0.889 | 942.398 | 942397992.0
0.89 | 942.4198 | 942419820.8
0.891 | 942.4416 | 942441636.5
0.892 | 942.4634 | 942463439.0
0.893 | 942.4852 | 942485228.5
0.894 | 942.507 | 942507004.9
0.895 | 942.5288 | 942528768.2
0.896 | 942.5505 | 942550518.6
0.897 | 942.5723 | 942572255.9
0.898 | 942.594 | 942593980.2
0.899 | 942.6157 | 942615691.6
0.9 | 942.6374 | 942637390.1
0.901 | 942.6591 | 942659075.6
0.902 | 942.6807 | 942680748.2
0.903 | 942.7024 | 942702407.9
0.904 | 942.7241 | 942724054.8
0.905 | 942.7457 | 942745688.9
0.906 | 942.7673 | 942767310.2
0.907 | 942.7889 | 942788918.6
0.908 | 942.8105 | 942810514.3
0.909 | 942.8321 | 942832097.3
0.91 | 942.8537 | 942853667.5
0.911 | 942.8752 | 942875225.0
0.912 | 942.8968 | 942896769.9
0.913 | 942.9183 | 942918302.1
0.914 | 942.9398 | 942939821.6
0.915 | 942.9613 | 942961328.5
0.916 | 942.9828 | 942982822.8
0.917 | 943.0043 | 943004304.5
0.918 | 943.0258 | 943025773.7
0.919 | 943.0472 | 943047230.3
0.92 | 943.0687 | 943068674.5
0.921 | 943.0901 | 943090106.1
0.922 | 943.1115 | 943111525.2
0.923 | 943.1329 | 943132931.9
0.924 | 943.1543 | 943154326.1
0.925 | 943.1757 | 943175708.0
0.926 | 943.1971 | 943197077.4
0.927 | 943.2184 | 943218434.4
0.928 | 943.2398 | 943239779.1
0.929 | 943.2611 | 943261111.5
0.93 | 943.2824 | 943282431.5
0.931 | 943.3037 | 943303739.3
0.932 | 943.325 | 943325034.8
0.933 | 943.3463 | 943346318.0
0.934 | 943.3676 | 943367589.0
0.935 | 943.3888 | 943388847.7
0.936 | 943.4101 | 943410094.3
0.937 | 943.4313 | 943431328.7
0.938 | 943.4526 | 943452550.9
0.939 | 943.4738 | 943473761.0
0.94 | 943.495 | 943494958.9
0.941 | 943.5161 | 943516144.8
0.942 | 943.5373 | 943537318.6
0.943 | 943.5585 | 943558480.3
0.944 | 943.5796 | 943579630.0
0.945 | 943.6008 | 943600767.6
0.946 | 943.6219 | 943621893.3
0.947 | 943.643 | 943643006.9
0.948 | 943.6641 | 943664108.6
0.949 | 943.6852 | 943685198.4
0.95 | 943.7063 | 943706276.2
0.951 | 943.7273 | 943727342.1
0.952 | 943.7484 | 943748396.1
0.953 | 943.7694 | 943769438.3
0.954 | 943.7905 | 943790468.6
0.955 | 943.8115 | 943811487.0
0.956 | 943.8325 | 943832493.7
0.957 | 943.8535 | 943853488.5
0.958 | 943.8745 | 943874471.6
0.959 | 943.8954 | 943895442.9
0.96 | 943.9164 | 943916402.5
0.961 | 943.9374 | 943937350.3
0.962 | 943.9583 | 943958286.4
0.963 | 943.9792 | 943979210.9
0.964 | 944.0001 | 944000123.7
0.965 | 944.021 | 944021024.8
0.966 | 944.0419 | 944041914.3
0.967 | 944.0628 | 944062792.2
0.968 | 944.0837 | 944083658.5
0.969 | 944.1045 | 944104513.2
0.97 | 944.1254 | 944125356.3
0.971 | 944.1462 | 944146187.9
0.972 | 944.167 | 944167008.0
0.973 | 944.1878 | 944187816.6
0.974 | 944.2086 | 944208613.7
0.975 | 944.2294 | 944229399.3
0.976 | 944.2502 | 944250173.5
0.977 | 944.2709 | 944270936.2
0.978 | 944.2917 | 944291687.5
0.979 | 944.3124 | 944312427.4
0.98 | 944.3332 | 944333155.9
0.981 | 944.3539 | 944353873.1
0.982 | 944.3746 | 944374578.9
0.983 | 944.3953 | 944395273.4
0.984 | 944.416 | 944415956.6
0.985 | 944.4366 | 944436628.4
0.986 | 944.4573 | 944457289.0
0.987 | 944.4779 | 944477938.4
0.988 | 944.4986 | 944498576.5
0.989 | 944.5192 | 944519203.3
0.99 | 944.5398 | 944539819.0
0.991 | 944.5604 | 944560423.4
0.992 | 944.581 | 944581016.7
0.993 | 944.6016 | 944601598.8
0.994 | 944.6222 | 944622169.8
0.995 | 944.6427 | 944642729.7
0.996 | 944.6633 | 944663278.4
0.997 | 944.6838 | 944683816.1
0.998 | 944.7043 | 944704342.7
0.999 | 944.7249 | 944724858.2
1 | 944.7454 | 944745362.7
1.001 | 944.7659 | 944765856.1
1.002 | 944.7863 | 944786338.6
1.003 | 944.8068 | 944806810.0
1.004 | 944.8273 | 944827270.5
1.005 | 944.8477 | 944847720.0
1.006 | 944.8682 | 944868158.6
1.007 | 944.8886 | 944888586.3
1.008 | 944.909 | 944909003.0
1.009 | 944.9294 | 944929408.8
1.01 | 944.9498 | 944949803.8
1.011 | 944.9702 | 944970187.9
1.012 | 944.9906 | 944990561.2
1.013 | 945.0109 | 945010923.6
1.014 | 945.0313 | 945031275.3
1.015 | 945.0516 | 945051616.1
1.016 | 945.0719 | 945071946.1
1.017 | 945.0923 | 945092265.4
1.018 | 945.1126 | 945112574.0
1.019 | 945.1329 | 945132871.8
1.02 | 945.1532 | 945153158.9
1.021 | 945.1734 | 945173435.2
1.022 | 945.1937 | 945193700.9
1.023 | 945.214 | 945213956.0
1.024 | 945.2342 | 945234200.4
1.025 | 945.2544 | 945254434.1
1.026 | 945.2747 | 945274657.2
1.027 | 945.2949 | 945294869.7
1.028 | 945.3151 | 945315071.6
1.029 | 945.3353 | 945335263.0
1.03 | 945.3554 | 945355443.8
1.031 | 945.3756 | 945375614.0
1.032 | 945.3958 | 945395773.7
1.033 | 945.4159 | 945415922.9
1.034 | 945.4361 | 945436061.6
1.035 | 945.4562 | 945456189.8
1.036 | 945.4763 | 945476307.6
1.037 | 945.4964 | 945496414.9
1.038 | 945.5165 | 945516511.7
1.039 | 945.5366 | 945536598.2
1.04 | 945.5567 | 945556674.2
1.041 | 945.5767 | 945576739.8
1.042 | 945.5968 | 945596795.1
1.043 | 945.6168 | 945616840.0
1.044 | 945.6369 | 945636874.5
1.045 | 945.6569 | 945656898.7
1.046 | 945.6769 | 945676912.6
1.047 | 945.6969 | 945696916.2
1.048 | 945.7169 | 945716909.5
1.049 | 945.7369 | 945736892.6
1.05 | 945.7569 | 945756865.3
1.051 | 945.7768 | 945776827.9
1.052 | 945.7968 | 945796780.2
1.053 | 945.8167 | 945816722.3
1.054 | 945.8367 | 945836654.2
1.055 | 945.8566 | 945856575.9
1.056 | 945.8765 | 945876487.4
1.057 | 945.8964 | 945896388.8
1.058 | 945.9163 | 945916280.0
1.059 | 945.9362 | 945936161.2
1.06 | 945.956 | 945956032.2
1.061 | 945.9759 | 945975893.1
1.062 | 945.9957 | 945995743.9
1.063 | 946.0156 | 946015584.6
1.064 | 946.0354 | 946035415.3
1.065 | 946.0552 | 946055236.0
1.066 | 946.075 | 946075046.6
1.067 | 946.0948 | 946094847.2
1.068 | 946.1146 | 946114637.9
1.069 | 946.1344 | 946134418.5
1.07 | 946.1542 | 946154189.2
1.071 | 946.1739 | 946173949.9
1.072 | 946.1937 | 946193700.6
1.073 | 946.2134 | 946213441.5
1.074 | 946.2332 | 946233172.4
1.075 | 946.2529 | 946252893.4
1.076 | 946.2726 | 946272604.6
1.077 | 946.2923 | 946292305.8
1.078 | 946.312 | 946311997.3
1.079 | 946.3317 | 946331678.8
1.08 | 946.3514 | 946351350.6
1.081 | 946.371 | 946371012.5
1.082 | 946.3907 | 946390664.6
1.083 | 946.4103 | 946410306.9
1.084 | 946.4299 | 946429939.5
1.085 | 946.4496 | 946449562.2
1.086 | 946.4692 | 946469175.3
1.087 | 946.4888 | 946488778.6
1.088 | 946.5084 | 946508372.2
1.089 | 946.528 | 946527956.0
1.09 | 946.5475 | 946547530.2
1.091 | 946.5671 | 946567094.7
1.092 | 946.5866 | 946586649.6
1.093 | 946.6062 | 946606194.7
1.094 | 946.6257 | 946625730.3
1.095 | 946.6453 | 946645256.2
1.096 | 946.6648 | 946664772.5
1.097 | 946.6843 | 946684279.1
1.098 | 946.7038 | 946703776.2
1.099 | 946.7233 | 946723263.8
1.1 | 946.7427 | 946742741.7
1.101 | 946.7622 | 946762210.2
1.102 | 946.7817 | 946781669.0
1.103 | 946.8011 | 946801118.4
1.104 | 946.8206 | 946820558.2
1.105 | 946.84 | 946839988.6
1.106 | 946.8594 | 946859409.5
1.107 | 946.8788 | 946878820.9
1.108 | 946.8982 | 946898222.8
1.109 | 946.9176 | 946917615.3
1.11 | 946.937 | 946936998.4
1.111 | 946.9564 | 946956372.0
1.112 | 946.9757 | 946975736.3
1.113 | 946.9951 | 946995091.1
1.114 | 947.0144 | 947014436.6
1.115 | 947.0338 | 947033772.7
1.116 | 947.0531 | 947053099.4
1.117 | 947.0724 | 947072416.8
1.118 | 947.0917 | 947091724.9
1.119 | 947.111 | 947111023.6
1.12 | 947.1303 | 947130313.1
1.121 | 947.1496 | 947149593.2
1.122 | 947.1689 | 947168864.1
1.123 | 947.1881 | 947188125.7
1.124 | 947.2074 | 947207378.1
1.125 | 947.2266 | 947226621.2
1.126 | 947.2459 | 947245855.0
1.127 | 947.2651 | 947265079.7
1.128 | 947.2843 | 947284295.2
1.129 | 947.3035 | 947303501.4
1.13 | 947.3227 | 947322698.5
1.131 | 947.3419 | 947341886.4
1.132 | 947.3611 | 947361065.2
1.133 | 947.3802 | 947380234.8
1.134 | 947.3994 | 947399395.3
1.135 | 947.4185 | 947418546.7
1.136 | 947.4377 | 947437688.9
1.137 | 947.4568 | 947456822.1
1.138 | 947.4759 | 947475946.2
1.139 | 947.4951 | 947495061.2
1.14 | 947.5142 | 947514167.1
1.141 | 947.5333 | 947533264.0
1.142 | 947.5524 | 947552351.9
1.143 | 947.5714 | 947571430.7
1.144 | 947.5905 | 947590500.6
1.145 | 947.6096 | 947609561.4
1.146 | 947.6286 | 947628613.3
1.147 | 947.6477 | 947647656.1
1.148 | 947.6667 | 947666690.0
1.149 | 947.6857 | 947685715.0
1.15 | 947.7047 | 947704731.0
1.151 | 947.7237 | 947723738.1
1.152 | 947.7427 | 947742736.3
1.153 | 947.7617 | 947761725.5
1.154 | 947.7807 | 947780705.9
1.155 | 947.7997 | 947799677.4
1.156 | 947.8186 | 947818640.0
1.157 | 947.8376 | 947837593.8
1.158 | 947.8565 | 947856538.7
1.159 | 947.8755 | 947875474.8
1.16 | 947.8944 | 947894402.1
1.161 | 947.9133 | 947913320.5
1.162 | 947.9322 | 947932230.2
1.163 | 947.9511 | 947951131.0
1.164 | 947.97 | 947970023.1
1.165 | 947.9889 | 947988906.4
1.166 | 948.0078 | 948007781.0
1.167 | 948.0266 | 948026646.8
1.168 | 948.0455 | 948045503.9
1.169 | 948.0644 | 948064352.2
1.17 | 948.0832 | 948083191.9
1.171 | 948.102 | 948102022.8
1.172 | 948.1208 | 948120845.1
1.173 | 948.1397 | 948139658.7
1.174 | 948.1585 | 948158463.6
1.175 | 948.1773 | 948177259.9
1.176 | 948.196 | 948196047.5
1.177 | 948.2148 | 948214826.5
1.178 | 948.2336 | 948233596.9
1.179 | 948.2524 | 948252358.7
1.18 | 948.2711 | 948271111.8
1.181 | 948.2899 | 948289856.4
1.182 | 948.3086 | 948308592.4
1.183 | 948.3273 | 948327319.9
1.184 | 948.346 | 948346038.8
1.185 | 948.3647 | 948364749.1
1.186 | 948.3835 | 948383450.9
1.187 | 948.4021 | 948402144.2
1.188 | 948.4208 | 948420829.0
1.189 | 948.4395 | 948439505.3
1.19 | 948.4582 | 948458173.1
1.191 | 948.4768 | 948476832.4
1.192 | 948.4955 | 948495483.2
1.193 | 948.5141 | 948514125.6
1.194 | 948.5328 | 948532759.6
1.195 | 948.5514 | 948551385.1
1.196 | 948.57 | 948570002.2
1.197 | 948.5886 | 948588610.8
1.198 | 948.6072 | 948607211.1
1.199 | 948.6258 | 948625803.0
1.2 | 948.6444 | 948644386.5
1.201 | 948.663 | 948662961.6
1.202 | 948.6815 | 948681528.4
1.203 | 948.7001 | 948700086.8
1.204 | 948.7186 | 948718636.8
1.205 | 948.7372 | 948737178.6
1.206 | 948.7557 | 948755712.0
1.207 | 948.7742 | 948774237.1
1.208 | 948.7928 | 948792753.9
1.209 | 948.8113 | 948811262.5
1.21 | 948.8298 | 948829762.7
1.211 | 948.8483 | 948848254.7
1.212 | 948.8667 | 948866738.4
1.213 | 948.8852 | 948885213.9
1.214 | 948.9037 | 948903681.2
1.215 | 948.9221 | 948922140.2
1.216 | 948.9406 | 948940591.0
1.217 | 948.959 | 948959033.6
1.218 | 948.9775 | 948977468.0
1.219 | 948.9959 | 948995894.2
1.22 | 949.0143 | 949014312.3
1.221 | 949.0327 | 949032722.2
1.222 | 949.0511 | 949051123.9
1.223 | 949.0695 | 949069517.5
1.224 | 949.0879 | 949087902.9
1.225 | 949.1063 | 949106280.3
1.226 | 949.1246 | 949124649.5
1.227 | 949.143 | 949143010.6
1.228 | 949.1614 | 949161363.6
1.229 | 949.1797 | 949179708.5
1.23 | 949.198 | 949198045.4
1.231 | 949.2164 | 949216374.2
1.232 | 949.2347 | 949234694.9
1.233 | 949.253 | 949253007.6
1.234 | 949.2713 | 949271312.3
1.235 | 949.2896 | 949289608.9
1.236 | 949.3079 | 949307897.5
1.237 | 949.3262 | 949326178.1
1.238 | 949.3445 | 949344450.8
1.239 | 949.3627 | 949362715.4
1.24 | 949.381 | 949380972.1
1.241 | 949.3992 | 949399220.8
1.242 | 949.4175 | 949417461.5
1.243 | 949.4357 | 949435694.3
1.244 | 949.4539 | 949453919.1
1.245 | 949.4721 | 949472136.1
1.246 | 949.4903 | 949490345.1
1.247 | 949.5085 | 949508546.2
1.248 | 949.5267 | 949526739.4
1.249 | 949.5449 | 949544924.7
1.25 | 949.5631 | 949563102.2
1.251 | 949.5813 | 949581271.7
1.252 | 949.5994 | 949599433.4
1.253 | 949.6176 | 949617587.3
1.254 | 949.6357 | 949635733.3
1.255 | 949.6539 | 949653871.5
1.256 | 949.672 | 949672001.9
1.257 | 949.6901 | 949690124.4
1.258 | 949.7082 | 949708239.2
1.259 | 949.7263 | 949726346.1
1.26 | 949.7444 | 949744445.3
1.261 | 949.7625 | 949762536.7
1.262 | 949.7806 | 949780620.3
1.263 | 949.7987 | 949798696.2
1.264 | 949.8168 | 949816764.3
1.265 | 949.8348 | 949834824.7
1.266 | 949.8529 | 949852877.4
1.267 | 949.8709 | 949870922.3
1.268 | 949.889 | 949888959.6
1.269 | 949.907 | 949906989.1
1.27 | 949.925 | 949925010.9
1.271 | 949.943 | 949943025.1
1.272 | 949.961 | 949961031.6
1.273 | 949.979 | 949979030.4
1.274 | 949.997 | 949997021.6
1.275 | 950.015 | 950015005.1
1.276 | 950.033 | 950032981.0
1.277 | 950.0509 | 950050949.2
1.278 | 950.0689 | 950068909.9
1.279 | 950.0869 | 950086862.9
1.28 | 950.1048 | 950104808.3
1.281 | 950.1227 | 950122746.2
1.282 | 950.1407 | 950140676.4
1.283 | 950.1586 | 950158599.1
1.284 | 950.1765 | 950176514.2
1.285 | 950.1944 | 950194421.8
1.286 | 950.2123 | 950212321.8
1.287 | 950.2302 | 950230214.3
1.288 | 950.2481 | 950248099.2
1.289 | 950.266 | 950265976.7
1.29 | 950.2838 | 950283846.6
1.291 | 950.3017 | 950301709.0
1.292 | 950.3196 | 950319563.9
1.293 | 950.3374 | 950337411.4
1.294 | 950.3553 | 950355251.3
1.295 | 950.3731 | 950373083.8
1.296 | 950.3909 | 950390908.8
1.297 | 950.4087 | 950408726.4
1.298 | 950.4265 | 950426536.6
1.299 | 950.4443 | 950444339.3
1.3 | 950.4621 | 950462134.6
1.301 | 950.4799 | 950479922.5
1.302 | 950.4977 | 950497702.9
1.303 | 950.5155 | 950515476.0
1.304 | 950.5332 | 950533241.7
1.305 | 950.551 | 950551000.0
1.306 | 950.5688 | 950568750.9
1.307 | 950.5865 | 950586494.5
1.308 | 950.6042 | 950604230.7
1.309 | 950.622 | 950621959.5
1.31 | 950.6397 | 950639681.1
1.311 | 950.6574 | 950657395.3
1.312 | 950.6751 | 950675102.1
1.313 | 950.6928 | 950692801.7
1.314 | 950.7105 | 950710494.0
1.315 | 950.7282 | 950728178.9
1.316 | 950.7459 | 950745856.6
1.317 | 950.7635 | 950763527.0
1.318 | 950.7812 | 950781190.1
1.319 | 950.7988 | 950798846.0
1.32 | 950.8165 | 950816494.6
1.321 | 950.8341 | 950834136.0
1.322 | 950.8518 | 950851770.1
1.323 | 950.8694 | 950869397.0
1.324 | 950.887 | 950887016.7
1.325 | 950.9046 | 950904629.2
1.326 | 950.9222 | 950922234.5
1.327 | 950.9398 | 950939832.5
1.328 | 950.9574 | 950957423.4
1.329 | 950.975 | 950975007.1
1.33 | 950.9926 | 950992583.7
1.331 | 951.0102 | 951010153.0
1.332 | 951.0277 | 951027715.3
1.333 | 951.0453 | 951045270.3
1.334 | 951.0628 | 951062818.3
1.335 | 951.0804 | 951080359.1
1.336 | 951.0979 | 951097892.8
1.337 | 951.1154 | 951115419.3
1.338 | 951.1329 | 951132938.8
1.339 | 951.1505 | 951150451.1
1.34 | 951.168 | 951167956.4
1.341 | 951.1855 | 951185454.6
1.342 | 951.2029 | 951202945.7
1.343 | 951.2204 | 951220429.8
1.344 | 951.2379 | 951237906.8
1.345 | 951.2554 | 951255376.7
1.346 | 951.2728 | 951272839.6
1.347 | 951.2903 | 951290295.5
1.348 | 951.3077 | 951307744.4
1.349 | 951.3252 | 951325186.2
1.35 | 951.3426 | 951342621.0
1.351 | 951.36 | 951360048.8
1.352 | 951.3775 | 951377469.7
1.353 | 951.3949 | 951394883.5
1.354 | 951.4123 | 951412290.3
1.355 | 951.4297 | 951429690.2
1.356 | 951.4471 | 951447083.2
1.357 | 951.4645 | 951464469.1
1.358 | 951.4818 | 951481848.1
1.359 | 951.4992 | 951499220.2
1.36 | 951.5166 | 951516585.4
1.361 | 951.5339 | 951533943.6
1.362 | 951.5513 | 951551294.9
1.363 | 951.5686 | 951568639.3
1.364 | 951.586 | 951585976.8
1.365 | 951.6033 | 951603307.4
1.366 | 951.6206 | 951620631.1
1.367 | 951.6379 | 951637948.0
1.368 | 951.6553 | 951655258.0
1.369 | 951.6726 | 951672561.1
1.37 | 951.6899 | 951689857.3
1.371 | 951.7071 | 951707146.7
1.372 | 951.7244 | 951724429.3
1.373 | 951.7417 | 951741705.0
1.374 | 951.759 | 951758973.9
1.375 | 951.7762 | 951776236.0
1.376 | 951.7935 | 951793491.3
1.377 | 951.8107 | 951810739.8
1.378 | 951.828 | 951827981.5
1.379 | 951.8452 | 951845216.4
1.38 | 951.8624 | 951862444.5
1.381 | 951.8797 | 951879665.9
1.382 | 951.8969 | 951896880.5
1.383 | 951.9141 | 951914088.3
1.384 | 951.9313 | 951931289.4
1.385 | 951.9485 | 951948483.7
1.386 | 951.9657 | 951965671.3
1.387 | 951.9829 | 951982852.2
1.388 | 952 | 952000026.3
1.389 | 952.0172 | 952017193.7
1.39 | 952.0344 | 952034354.5
1.391 | 952.0515 | 952051508.5
1.392 | 952.0687 | 952068655.9
1.393 | 952.0858 | 952085796.5
1.394 | 952.1029 | 952102930.5
1.395 | 952.1201 | 952120057.8
1.396 | 952.1372 | 952137178.5
1.397 | 952.1543 | 952154292.5
1.398 | 952.1714 | 952171399.8
1.399 | 952.1885 | 952188500.5
1.4 | 952.2056 | 952205594.6
1.401 | 952.2227 | 952222682.1
1.402 | 952.2398 | 952239762.9
1.403 | 952.2568 | 952256837.1
1.404 | 952.2739 | 952273904.7
1.405 | 952.291 | 952290965.7
1.406 | 952.308 | 952308020.2
1.407 | 952.3251 | 952325068.0
1.408 | 952.3421 | 952342109.3
1.409 | 952.3591 | 952359144.0
1.41 | 952.3762 | 952376172.1
1.411 | 952.3932 | 952393193.7
1.412 | 952.4102 | 952410208.8
1.413 | 952.4272 | 952427217.3
1.414 | 952.4442 | 952444219.2
1.415 | 952.4612 | 952461214.7
1.416 | 952.4782 | 952478203.6
1.417 | 952.4952 | 952495186.0
1.418 | 952.5122 | 952512161.9
1.419 | 952.5291 | 952529131.3
1.42 | 952.5461 | 952546094.2
1.421 | 952.5631 | 952563050.7
1.422 | 952.58 | 952580000.6
1.423 | 952.5969 | 952596944.1
1.424 | 952.6139 | 952613881.1
1.425 | 952.6308 | 952630811.7
1.426 | 952.6477 | 952647735.8
1.427 | 952.6647 | 952664653.4
1.428 | 952.6816 | 952681564.7
1.429 | 952.6985 | 952698469.5
1.43 | 952.7154 | 952715367.9
1.431 | 952.7323 | 952732259.8
1.432 | 952.7491 | 952749145.4
1.433 | 952.766 | 952766024.5
1.434 | 952.7829 | 952782897.3
1.435 | 952.7998 | 952799763.7
1.436 | 952.8166 | 952816623.7
1.437 | 952.8335 | 952833477.3
1.438 | 952.8503 | 952850324.5
1.439 | 952.8672 | 952867165.4
1.44 | 952.884 | 952883999.9
1.441 | 952.9008 | 952900828.1
1.442 | 952.9176 | 952917650.0
1.443 | 952.9345 | 952934465.5
1.444 | 952.9513 | 952951274.6
1.445 | 952.9681 | 952968077.5
1.446 | 952.9849 | 952984874.0
1.447 | 953.0017 | 953001664.3
1.448 | 953.0184 | 953018448.2
1.449 | 953.0352 | 953035225.8
1.45 | 953.052 | 953051997.2
1.451 | 953.0688 | 953068762.3
1.452 | 953.0855 | 953085521.1
1.453 | 953.1023 | 953102273.6
1.454 | 953.119 | 953119019.8
1.455 | 953.1358 | 953135759.9
1.456 | 953.1525 | 953152493.6
1.457 | 953.1692 | 953169221.1
1.458 | 953.1859 | 953185942.4
1.459 | 953.2027 | 953202657.5
1.46 | 953.2194 | 953219366.3
1.461 | 953.2361 | 953236068.9
1.462 | 953.2528 | 953252765.3
1.463 | 953.2695 | 953269455.5
1.464 | 953.2861 | 953286139.5
1.465 | 953.3028 | 953302817.3
1.466 | 953.3195 | 953319489.0
1.467 | 953.3362 | 953336154.4
1.468 | 953.3528 | 953352813.7
1.469 | 953.3695 | 953369466.8
1.47 | 953.3861 | 953386113.8
1.471 | 953.4028 | 953402754.6
1.472 | 953.4194 | 953419389.3
1.473 | 953.436 | 953436017.8
1.474 | 953.4526 | 953452640.2
1.475 | 953.4693 | 953469256.4
1.476 | 953.4859 | 953485866.6
1.477 | 953.5025 | 953502470.6
1.478 | 953.5191 | 953519068.5
1.479 | 953.5357 | 953535660.4
1.48 | 953.5522 | 953552246.1
1.481 | 953.5688 | 953568825.7
1.482 | 953.5854 | 953585399.3
1.483 | 953.602 | 953601966.7
1.484 | 953.6185 | 953618528.2
1.485 | 953.6351 | 953635083.5
1.486 | 953.6516 | 953651632.8
1.487 | 953.6682 | 953668176.0
1.488 | 953.6847 | 953684713.2
1.489 | 953.7012 | 953701244.4
1.49 | 953.7178 | 953717769.5
1.491 | 953.7343 | 953734288.6
1.492 | 953.7508 | 953750801.6
1.493 | 953.7673 | 953767308.7
1.494 | 953.7838 | 953783809.7
1.495 | 953.8003 | 953800304.8
1.496 | 953.8168 | 953816793.8
1.497 | 953.8333 | 953833276.9
1.498 | 953.8498 | 953849754.0
1.499 | 953.8662 | 953866225.1
1.5 | 953.8827 | 953882690.2
1.501 | 953.8991 | 953899149.4
1.502 | 953.9156 | 953915602.6
1.503 | 953.932 | 953932049.8
1.504 | 953.9485 | 953948491.1
1.505 | 953.9649 | 953964926.5
1.506 | 953.9814 | 953981355.9
1.507 | 953.9978 | 953997779.4
1.508 | 954.0142 | 954014197.0
1.509 | 954.0306 | 954030608.6
1.51 | 954.047 | 954047014.3
1.511 | 954.0634 | 954063414.2
1.512 | 954.0798 | 954079808.1
1.513 | 954.0962 | 954096196.2
1.514 | 954.1126 | 954112578.3
1.515 | 954.129 | 954128954.6
1.516 | 954.1453 | 954145325.0
1.517 | 954.1617 | 954161689.5
1.518 | 954.178 | 954178048.2
1.519 | 954.1944 | 954194401.0
1.52 | 954.2107 | 954210747.9
1.521 | 954.2271 | 954227089.0
1.522 | 954.2434 | 954243424.3
1.523 | 954.2598 | 954259753.7
1.524 | 954.2761 | 954276077.3
1.525 | 954.2924 | 954292395.1
1.526 | 954.3087 | 954308707.1
1.527 | 954.325 | 954325013.2
1.528 | 954.3413 | 954341313.5
1.529 | 954.3576 | 954357608.1
1.53 | 954.3739 | 954373896.8
1.531 | 954.3902 | 954390179.8
1.532 | 954.4065 | 954406457.0
1.533 | 954.4227 | 954422728.4
1.534 | 954.439 | 954438994.0
1.535 | 954.4553 | 954455253.9
1.536 | 954.4715 | 954471508.0
1.537 | 954.4878 | 954487756.3
1.538 | 954.504 | 954503998.9
1.539 | 954.5202 | 954520235.8
1.54 | 954.5365 | 954536466.9
1.541 | 954.5527 | 954552692.3
1.542 | 954.5689 | 954568911.9
1.543 | 954.5851 | 954585125.9
1.544 | 954.6013 | 954601334.1
1.545 | 954.6175 | 954617536.6
1.546 | 954.6337 | 954633733.5
1.547 | 954.6499 | 954649924.6
1.548 | 954.6661 | 954666110.0
1.549 | 954.6823 | 954682289.8
1.55 | 954.6985 | 954698463.8
1.551 | 954.7146 | 954714632.2
1.552 | 954.7308 | 954730794.9
1.553 | 954.747 | 954746952.0
1.554 | 954.7631 | 954763103.4
1.555 | 954.7792 | 954779249.1
1.556 | 954.7954 | 954795389.2
1.557 | 954.8115 | 954811523.7
1.558 | 954.8277 | 954827652.5
1.559 | 954.8438 | 954843775.7
1.56 | 954.8599 | 954859893.2
1.561 | 954.876 | 954876005.2
1.562 | 954.8921 | 954892111.5
1.563 | 954.9082 | 954908212.2
1.564 | 954.9243 | 954924307.3
1.565 | 954.9404 | 954940396.8
1.566 | 954.9565 | 954956480.8
1.567 | 954.9726 | 954972559.1
1.568 | 954.9886 | 954988631.8
1.569 | 955.0047 | 955004699.0
1.57 | 955.0208 | 955020760.6
1.571 | 955.0368 | 955036816.7
1.572 | 955.0529 | 955052867.2
1.573 | 955.0689 | 955068912.1
1.574 | 955.085 | 955084951.5
1.575 | 955.101 | 955100985.3
1.576 | 955.117 | 955117013.6
1.577 | 955.133 | 955133036.4
1.578 | 955.1491 | 955149053.6
1.579 | 955.1651 | 955165065.3
1.58 | 955.1811 | 955181071.5
1.581 | 955.1971 | 955197072.2
1.582 | 955.2131 | 955213067.4
1.583 | 955.2291 | 955229057.1
1.584 | 955.245 | 955245041.2
1.585 | 955.261 | 955261019.9
1.586 | 955.277 | 955276993.1
1.587 | 955.293 | 955292960.9
1.588 | 955.3089 | 955308923.1
1.589 | 955.3249 | 955324879.9
1.59 | 955.3408 | 955340831.2
1.591 | 955.3568 | 955356777.1
1.592 | 955.3727 | 955372717.5
1.593 | 955.3887 | 955388652.4
1.594 | 955.4046 | 955404581.9
1.595 | 955.4205 | 955420506.0
1.596 | 955.4364 | 955436424.7
1.597 | 955.4523 | 955452337.9
1.598 | 955.4682 | 955468245.7
1.599 | 955.4841 | 955484148.0
1.6 | 955.5 | 955500045.0
1.601 | 955.5159 | 955515936.5
1.602 | 955.5318 | 955531822.7
1.603 | 955.5477 | 955547703.5
1.604 | 955.5636 | 955563578.8
1.605 | 955.5794 | 955579448.8
1.606 | 955.5953 | 955595313.4
1.607 | 955.6112 | 955611172.6
1.608 | 955.627 | 955627026.5
1.609 | 955.6429 | 955642874.9
1.61 | 955.6587 | 955658718.1
1.611 | 955.6746 | 955674555.8
1.612 | 955.6904 | 955690388.2
1.613 | 955.7062 | 955706215.3
1.614 | 955.722 | 955722037.0
1.615 | 955.7379 | 955737853.4
1.616 | 955.7537 | 955753664.5
1.617 | 955.7695 | 955769470.2
1.618 | 955.7853 | 955785270.6
1.619 | 955.8011 | 955801065.7
1.62 | 955.8169 | 955816855.5
1.621 | 955.8326 | 955832640.0
1.622 | 955.8484 | 955848419.2
1.623 | 955.8642 | 955864193.1
1.624 | 955.88 | 955879961.7
1.625 | 955.8957 | 955895725.0
1.626 | 955.9115 | 955911483.0
1.627 | 955.9272 | 955927235.8
1.628 | 955.943 | 955942983.3
1.629 | 955.9587 | 955958725.5
1.63 | 955.9745 | 955974462.4
1.631 | 955.9902 | 955990194.1
1.632 | 956.0059 | 956005920.6
1.633 | 956.0216 | 956021641.8
1.634 | 956.0374 | 956037357.7
1.635 | 956.0531 | 956053068.5
1.636 | 956.0688 | 956068774.0
1.637 | 956.0845 | 956084474.2
1.638 | 956.1002 | 956100169.3
1.639 | 956.1159 | 956115859.1
1.64 | 956.1315 | 956131543.7
1.641 | 956.1472 | 956147223.1
1.642 | 956.1629 | 956162897.3
1.643 | 956.1786 | 956178566.3
1.644 | 956.1942 | 956194230.1
1.645 | 956.2099 | 956209888.8
1.646 | 956.2255 | 956225542.2
1.647 | 956.2412 | 956241190.5
1.648 | 956.2568 | 956256833.6
1.649 | 956.2725 | 956272471.5
1.65 | 956.2881 | 956288104.2
1.651 | 956.3037 | 956303731.8
1.652 | 956.3194 | 956319354.3
1.653 | 956.335 | 956334971.6
1.654 | 956.3506 | 956350583.7
1.655 | 956.3662 | 956366190.7
1.656 | 956.3818 | 956381792.6
1.657 | 956.3974 | 956397389.4
1.658 | 956.413 | 956412981.0
1.659 | 956.4286 | 956428567.5
1.66 | 956.4441 | 956444148.8
1.661 | 956.4597 | 956459725.1
1.662 | 956.4753 | 956475296.3
1.663 | 956.4909 | 956490862.3
1.664 | 956.5064 | 956506423.3
1.665 | 956.522 | 956521979.2
1.666 | 956.5375 | 956537529.9
1.667 | 956.5531 | 956553075.6
1.668 | 956.5686 | 956568616.2
1.669 | 956.5842 | 956584151.8
1.67 | 956.5997 | 956599682.3
1.671 | 956.6152 | 956615207.7
1.672 | 956.6307 | 956630728.0
1.673 | 956.6462 | 956646243.3
1.674 | 956.6618 | 956661753.5
1.675 | 956.6773 | 956677258.7
1.676 | 956.6928 | 956692758.9
1.677 | 956.7083 | 956708254.0
1.678 | 956.7237 | 956723744.1
1.679 | 956.7392 | 956739229.1
1.68 | 956.7547 | 956754709.1
1.681 | 956.7702 | 956770184.1
1.682 | 956.7857 | 956785654.1
1.683 | 956.8011 | 956801119.1
1.684 | 956.8166 | 956816579.1
1.685 | 956.832 | 956832034.0
1.686 | 956.8475 | 956847484.0
1.687 | 956.8629 | 956862929.0
1.688 | 956.8784 | 956878369.0
1.689 | 956.8938 | 956893804.0
1.69 | 956.9092 | 956909234.1
1.691 | 956.9247 | 956924659.1
1.692 | 956.9401 | 956940079.2
1.693 | 956.9555 | 956955494.3
1.694 | 956.9709 | 956970904.5
1.695 | 956.9863 | 956986309.7
1.696 | 957.0017 | 957001710.0
1.697 | 957.0171 | 957017105.3
1.698 | 957.0325 | 957032495.6
1.699 | 957.0479 | 957047881.1
1.7 | 957.0633 | 957063261.6
1.702 | 957.094 | 957094007.8
1.704 | 957.1247 | 957124734.3
1.706 | 957.1554 | 957155441.2
1.708 | 957.1861 | 957186128.4
1.71 | 957.2168 | 957216796.1
1.712 | 957.2474 | 957247444.2
1.714 | 957.2781 | 957278072.9
1.716 | 957.3087 | 957308682.0
1.718 | 957.3393 | 957339271.8
1.72 | 957.3698 | 957369842.1
1.722 | 957.4004 | 957400393.0
1.724 | 957.4309 | 957430924.6
1.726 | 957.4614 | 957461437.0
1.728 | 957.4919 | 957491930.0
1.73 | 957.5224 | 957522403.8
1.732 | 957.5529 | 957552858.4
1.734 | 957.5833 | 957583293.9
1.736 | 957.6137 | 957613710.2
1.738 | 957.6441 | 957644107.4
1.74 | 957.6745 | 957674485.6
1.742 | 957.7048 | 957704844.7
1.744 | 957.7352 | 957735184.8
1.746 | 957.7655 | 957765506.0
1.748 | 957.7958 | 957795808.2
1.75 | 957.8261 | 957826091.6
1.752 | 957.8564 | 957856356.0
1.754 | 957.8866 | 957886601.7
1.756 | 957.9168 | 957916828.5
1.758 | 957.947 | 957947036.6
1.76 | 957.9772 | 957977225.9
1.762 | 958.0074 | 958007396.6
1.764 | 958.0375 | 958037548.6
1.766 | 958.0677 | 958067681.9
1.768 | 958.0978 | 958097796.6
1.77 | 958.1279 | 958127892.8
1.772 | 958.158 | 958157970.4
1.774 | 958.188 | 958188029.5
1.776 | 958.2181 | 958218070.1
1.778 | 958.2481 | 958248092.3
1.78 | 958.2781 | 958278096.1
1.782 | 958.3081 | 958308081.5
1.784 | 958.338 | 958338048.5
1.786 | 958.368 | 958367997.3
1.788 | 958.3979 | 958397927.7
1.79 | 958.4278 | 958427839.9
1.792 | 958.4577 | 958457733.8
1.794 | 958.4876 | 958487609.6
1.796 | 958.5175 | 958517467.2
1.798 | 958.5473 | 958547306.7
1.8 | 958.5771 | 958577128.0
1.802 | 958.6069 | 958606931.3
1.804 | 958.6367 | 958636716.6
1.806 | 958.6665 | 958666483.8
1.808 | 958.6962 | 958696233.1
1.81 | 958.726 | 958725964.4
1.812 | 958.7557 | 958755677.8
1.814 | 958.7854 | 958785373.4
1.816 | 958.8151 | 958815051.0
1.818 | 958.8447 | 958844710.8
1.82 | 958.8744 | 958874352.9
1.822 | 958.904 | 958903977.1
1.824 | 958.9336 | 958933583.7
1.826 | 958.9632 | 958963172.5
1.828 | 958.9927 | 958992743.6
1.83 | 959.0223 | 959022297.1
1.832 | 959.0518 | 959051833.0
1.834 | 959.0814 | 959081351.3
1.836 | 959.1109 | 959110852.0
1.838 | 959.1403 | 959140335.2
1.84 | 959.1698 | 959169800.9
1.842 | 959.1992 | 959199249.1
1.844 | 959.2287 | 959228679.8
1.846 | 959.2581 | 959258093.2
1.848 | 959.2875 | 959287489.1
1.85 | 959.3169 | 959316867.7
1.852 | 959.3462 | 959346229.0
1.854 | 959.3756 | 959375573.0
1.856 | 959.4049 | 959404899.7
1.858 | 959.4342 | 959434209.2
1.86 | 959.4635 | 959463501.4
1.862 | 959.4928 | 959492776.5
1.864 | 959.522 | 959522034.4
1.866 | 959.5513 | 959551275.1
1.868 | 959.5805 | 959580498.8
1.87 | 959.6097 | 959609705.4
1.872 | 959.6389 | 959638894.9
1.874 | 959.6681 | 959668067.4
1.876 | 959.6972 | 959697223.0
1.878 | 959.7264 | 959726361.5
1.88 | 959.7555 | 959755483.2
1.882 | 959.7846 | 959784587.9
1.884 | 959.8137 | 959813675.7
1.886 | 959.8427 | 959842746.7
1.888 | 959.8718 | 959871800.9
1.89 | 959.9008 | 959900838.3
1.892 | 959.9299 | 959929858.8
1.894 | 959.9589 | 959958862.7
1.896 | 959.9878 | 959987849.8
1.898 | 960.0168 | 960016820.3
1.9 | 960.0458 | 960045774.0
1.902 | 960.0747 | 960074711.2
1.904 | 960.1036 | 960103631.7
1.906 | 960.1325 | 960132535.6
1.908 | 960.1614 | 960161423.0
1.91 | 960.1903 | 960190293.9
1.912 | 960.2191 | 960219148.2
1.914 | 960.248 | 960247986.1
1.916 | 960.2768 | 960276807.5
1.918 | 960.3056 | 960305612.5
1.92 | 960.3344 | 960334401.1
1.922 | 960.3632 | 960363173.3
1.924 | 960.3919 | 960391929.2
1.926 | 960.4207 | 960420668.8
1.928 | 960.4494 | 960449392.0
1.93 | 960.4781 | 960478099.0
1.932 | 960.5068 | 960506789.8
1.934 | 960.5355 | 960535464.3
1.936 | 960.5641 | 960564122.7
1.938 | 960.5928 | 960592764.8
1.94 | 960.6214 | 960621390.9
1.942 | 960.65 | 960650000.8
1.944 | 960.6786 | 960678594.6
1.946 | 960.7072 | 960707172.4
1.948 | 960.7357 | 960735734.1
1.95 | 960.7643 | 960764279.8
1.952 | 960.7928 | 960792809.5
1.954 | 960.8213 | 960821323.3
1.956 | 960.8498 | 960849821.1
1.958 | 960.8783 | 960878303.0
1.96 | 960.9068 | 960906769.0
1.962 | 960.9352 | 960935219.2
1.964 | 960.9637 | 960963653.5
1.966 | 960.9921 | 960992072.0
1.968 | 961.0205 | 961020474.7
1.97 | 961.0489 | 961048861.6
1.972 | 961.0772 | 961077232.8
1.974 | 961.1056 | 961105588.3
1.976 | 961.1339 | 961133928.1
1.978 | 961.1623 | 961162252.2
1.98 | 961.1906 | 961190560.7
1.982 | 961.2189 | 961218853.5
1.984 | 961.2471 | 961247130.8
1.986 | 961.2754 | 961275392.4
1.988 | 961.3036 | 961303638.6
1.99 | 961.3319 | 961331869.2
1.992 | 961.3601 | 961360084.3
1.994 | 961.3883 | 961388284.0
1.996 | 961.4165 | 961416468.1
1.998 | 961.4446 | 961444636.9
2 | 961.4728 | 961472790.2
2.005 | 961.5431 | 961543106.4
2.01 | 961.6133 | 961613326.7
2.015 | 961.6835 | 961683451.7
2.02 | 961.7535 | 961753481.6
2.025 | 961.8234 | 961823416.9
2.03 | 961.8933 | 961893257.8
2.035 | 961.963 | 961963004.7
2.04 | 962.0327 | 962032658.0
2.045 | 962.1022 | 962102218.1
2.05 | 962.1717 | 962171685.3
2.055 | 962.2411 | 962241059.8
2.06 | 962.3103 | 962310342.2
2.065 | 962.3795 | 962379532.6
2.07 | 962.4486 | 962448631.6
2.075 | 962.5176 | 962517639.3
2.08 | 962.5866 | 962586556.2
2.085 | 962.6554 | 962655382.5
2.09 | 962.7241 | 962724118.6
2.095 | 962.7928 | 962792764.9
2.1 | 962.8613 | 962861321.6
2.105 | 962.9298 | 962929789.1
2.11 | 962.9982 | 962998167.7
2.115 | 963.0665 | 963066457.7
2.12 | 963.1347 | 963134659.5
2.125 | 963.2028 | 963202773.3
2.13 | 963.2708 | 963270799.6
2.135 | 963.3387 | 963338738.5
2.14 | 963.4066 | 963406590.5
2.145 | 963.4744 | 963474355.8
2.15 | 963.542 | 963542034.7
2.155 | 963.6096 | 963609627.5
2.16 | 963.6771 | 963677134.6
2.165 | 963.7446 | 963744556.3
2.17 | 963.8119 | 963811892.8
2.175 | 963.8791 | 963879144.5
2.18 | 963.9463 | 963946311.6
2.185 | 964.0134 | 964013394.5
2.19 | 964.0804 | 964080393.4
2.195 | 964.1473 | 964147308.7
2.2 | 964.2141 | 964214140.6
2.205 | 964.2809 | 964280889.4
2.21 | 964.3476 | 964347555.4
2.215 | 964.4141 | 964414138.9
2.22 | 964.4806 | 964480640.2
2.225 | 964.5471 | 964547059.6
2.23 | 964.6134 | 964613397.3
2.235 | 964.6797 | 964679653.7
2.24 | 964.7458 | 964745828.9
2.245 | 964.8119 | 964811923.3
2.25 | 964.8779 | 964877937.2
2.255 | 964.9439 | 964943870.9
2.26 | 965.0097 | 965009724.5
2.265 | 965.0755 | 965075498.4
2.27 | 965.1412 | 965141192.9
2.275 | 965.2068 | 965206808.2
2.28 | 965.2723 | 965272344.5
2.285 | 965.3378 | 965337802.2
2.29 | 965.4032 | 965403181.6
2.295 | 965.4685 | 965468482.8
2.3 | 965.5337 | 965533706.1
2.305 | 965.5989 | 965598851.8
2.31 | 965.6639 | 965663920.2
2.315 | 965.7289 | 965728911.5
2.32 | 965.7938 | 965793826.0
2.325 | 965.8587 | 965858663.8
2.33 | 965.9234 | 965923425.4
2.335 | 965.9881 | 965988110.8
2.34 | 966.0527 | 966052720.5
2.345 | 966.1173 | 966117254.5
2.35 | 966.1817 | 966181713.3
2.355 | 966.2461 | 966246096.9
2.36 | 966.3104 | 966310405.7
2.365 | 966.3746 | 966374639.9
2.37 | 966.4388 | 966438799.7
2.375 | 966.5029 | 966502885.5
2.38 | 966.5669 | 966566897.3
2.385 | 966.6308 | 966630835.5
2.39 | 966.6947 | 966694700.3
2.395 | 966.7585 | 966758491.9
2.4 | 966.8222 | 966822210.6
2.405 | 966.8859 | 966885856.6
2.41 | 966.9494 | 966949430.2
2.415 | 967.0129 | 967012931.5
2.42 | 967.0764 | 967076360.7
2.425 | 967.1397 | 967139718.2
2.43 | 967.203 | 967203004.2
2.435 | 967.2662 | 967266218.8
2.44 | 967.3294 | 967329362.3
2.445 | 967.3924 | 967392435.0
2.45 | 967.4554 | 967455436.9
2.455 | 967.5184 | 967518368.5
2.46 | 967.5812 | 967581229.8
2.465 | 967.644 | 967644021.2
2.47 | 967.7067 | 967706742.7
2.475 | 967.7694 | 967769394.7
2.48 | 967.832 | 967831977.3
2.485 | 967.8945 | 967894490.9
2.49 | 967.9569 | 967956935.5
2.495 | 968.0193 | 968019311.3
2.5 | 968.0816 | 968081618.7
2.505 | 968.1439 | 968143857.8
2.51 | 968.206 | 968206028.9
2.515 | 968.2681 | 968268132.0
2.52 | 968.3302 | 968330167.5
2.525 | 968.3921 | 968392135.6
2.53 | 968.454 | 968454036.4
2.535 | 968.5159 | 968515870.1
2.54 | 968.5776 | 968577637.1
2.545 | 968.6393 | 968639337.3
2.55 | 968.701 | 968700971.2
2.555 | 968.7625 | 968762538.7
2.56 | 968.824 | 968824040.3
2.565 | 968.8855 | 968885476.0
2.57 | 968.9468 | 968946846.1
2.575 | 969.0082 | 969008150.7
2.58 | 969.0694 | 969069390.0
2.585 | 969.1306 | 969130564.3
2.59 | 969.1917 | 969191673.8
2.595 | 969.2527 | 969252718.5
2.6 | 969.3137 | 969313698.8
2.605 | 969.3746 | 969374614.8
2.61 | 969.4355 | 969435466.6
2.615 | 969.4963 | 969496254.6
2.62 | 969.557 | 969556978.8
2.625 | 969.6176 | 969617639.5
2.63 | 969.6782 | 969678236.8
2.635 | 969.7388 | 969738771.0
2.64 | 969.7992 | 969799242.2
2.645 | 969.8597 | 969859650.6
2.65 | 969.92 | 969919996.3
2.655 | 969.9803 | 969980279.6
2.66 | 970.0405 | 970040500.7
2.665 | 970.1007 | 970100659.7
2.67 | 970.1608 | 970160756.7
2.675 | 970.2208 | 970220792.1
2.68 | 970.2808 | 970280765.9
2.685 | 970.3407 | 970340678.3
2.69 | 970.4005 | 970400529.6
2.695 | 970.4603 | 970460319.8
2.7 | 970.52 | 970520049.2
2.705 | 970.5797 | 970579717.9
2.71 | 970.6393 | 970639326.1
2.715 | 970.6989 | 970698874.0
2.72 | 970.7584 | 970758361.7
2.725 | 970.8178 | 970817789.5
2.73 | 970.8772 | 970877157.4
2.735 | 970.9365 | 970936465.7
2.74 | 970.9957 | 970995714.5
2.745 | 971.0549 | 971054904.0
2.75 | 971.114 | 971114034.3
2.755 | 971.1731 | 971173105.6
2.76 | 971.2321 | 971232118.2
2.765 | 971.2911 | 971291072.0
2.77 | 971.35 | 971349967.4
2.775 | 971.4088 | 971408804.4
2.78 | 971.4676 | 971467583.3
2.785 | 971.5263 | 971526304.2
2.79 | 971.585 | 971584967.2
2.795 | 971.6436 | 971643572.5
2.8 | 971.7021 | 971702120.3
2.805 | 971.7606 | 971760610.8
2.81 | 971.819 | 971819044.0
2.815 | 971.8774 | 971877420.1
2.82 | 971.9357 | 971935739.4
2.825 | 971.994 | 971994001.9
2.83 | 972.0522 | 972052207.8
2.835 | 972.1104 | 972110357.3
2.84 | 972.1685 | 972168450.4
2.845 | 972.2265 | 972226487.5
2.85 | 972.2845 | 972284468.5
2.855 | 972.3424 | 972342393.8
2.86 | 972.4003 | 972400263.3
2.865 | 972.4581 | 972458077.3
2.87 | 972.5158 | 972515836.0
2.875 | 972.5735 | 972573539.3
2.88 | 972.6312 | 972631187.7
2.885 | 972.6888 | 972688781.0
2.89 | 972.7463 | 972746319.6
2.895 | 972.8038 | 972803803.5
2.9 | 972.8612 | 972861232.9
2.905 | 972.9186 | 972918608.0
2.91 | 972.9759 | 972975928.8
2.915 | 973.0332 | 973033195.6
2.92 | 973.0904 | 973090408.5
2.925 | 973.1476 | 973147567.5
2.93 | 973.2047 | 973204672.9
2.935 | 973.2617 | 973261724.9
2.94 | 973.3187 | 973318723.4
2.945 | 973.3757 | 973375668.7
2.95 | 973.4326 | 973432560.9
2.955 | 973.4894 | 973489400.2
2.96 | 973.5462 | 973546186.7
2.965 | 973.6029 | 973602920.5
2.97 | 973.6596 | 973659601.8
2.975 | 973.7162 | 973716230.6
2.98 | 973.7728 | 973772807.2
2.985 | 973.8293 | 973829331.7
2.99 | 973.8858 | 973885804.2
2.995 | 973.9422 | 973942224.8
3 | 973.9986 | 973998593.7