## Sheet1
displacement,mm | force,kN | force,N
0 | 0.00274511 | 2.74511
0.0140006 | 2.46255 | 2462.55
0.028003 | 4.90191 | 4901.91
0.0420048 | 7.48045 | 7480.45
0.0559993 | 9.88832 | 9888.32
0.0699863 | 11.8575 | 11857.5
0.0840038 | 12.7133 | 12713.3
0.0980211 | 13.3703 | 13370.3
0.112037 | 13.9048 | 13904.8
0.12606 | 14.4113 | 14411.3
0.140097 | 14.8615 | 14861.5
0.154067 | 15.2916 | 15291.6
0.168038 | 15.6649 | 15664.9
0.18201 | 16.0157 | 16015.7
0.195979 | 16.3484 | 16348.4
0.209951 | 16.6603 | 16660.3
0.223921 | 16.9458 | 16945.8
0.237892 | 17.2137 | 17213.7
0.251841 | 17.4661 | 17466.1
0.265734 | 17.7003 | 17700.3
0.279627 | 17.9174 | 17917.4
0.29352 | 18.1238 | 18123.8
0.307412 | 18.3198 | 18319.8
0.321305 | 18.4997 | 18499.7
0.335197 | 18.6709 | 18670.9
0.349091 | 18.8321 | 18832.1
0.362982 | 18.9829 | 18982.9
0.376875 | 19.1239 | 19123.9
0.390768 | 19.2582 | 19258.2
0.404661 | 19.3824 | 19382.4
0.418554 | 19.4993 | 19499.3
0.432446 | 19.6099 | 19609.9
0.446339 | 19.7128 | 19712.8
0.460232 | 19.8085 | 19808.5
0.474125 | 19.8985 | 19898.5
0.488017 | 19.9826 | 19982.6
0.501998 | 20.0608 | 20060.8
0.516045 | 20.1334 | 20133.4
0.530094 | 20.2008 | 20200.8
0.544143 | 20.2634 | 20263.4
0.558521 | 20.3228 | 20322.8
0.572922 | 20.3777 | 20377.7
0.587322 | 20.4285 | 20428.5
0.601722 | 20.4752 | 20475.2
0.616122 | 20.518 | 20518
0.630521 | 20.5573 | 20557.3
0.644921 | 20.5932 | 20593.2
0.659321 | 20.626 | 20626
0.673722 | 20.6559 | 20655.9
0.688122 | 20.683 | 20683
0.702522 | 20.7077 | 20707.7
0.716922 | 20.7299 | 20729.9
0.73132 | 20.7498 | 20749.8
0.745721 | 20.7677 | 20767.7
0.760121 | 20.7837 | 20783.7
0.774522 | 20.7979 | 20797.9
0.788922 | 20.8102 | 20810.2
0.803322 | 20.821 | 20821
0.817722 | 20.8301 | 20830.1
0.832122 | 20.8378 | 20837.8
0.846522 | 20.8441 | 20844.1
0.860921 | 20.8491 | 20849.1
0.875321 | 20.8529 | 20852.9
0.889722 | 20.8555 | 20855.5
0.904121 | 20.8569 | 20856.9
0.918521 | 20.8573 | 20857.3
0.932922 | 20.8566 | 20856.6
0.947322 | 20.8549 | 20854.9
0.961723 | 20.8522 | 20852.2
0.97612 | 20.8485 | 20848.5
0.990459 | 20.844 | 20844
1.00454 | 20.8385 | 20838.5
1.01862 | 20.832 | 20832
1.0327 | 20.8247 | 20824.7
1.04678 | 20.8165 | 20816.5
1.06086 | 20.8075 | 20807.5
1.07494 | 20.7977 | 20797.7
1.08902 | 20.787 | 20787
1.1031 | 20.7757 | 20775.7
1.11718 | 20.7636 | 20763.6
1.13126 | 20.7507 | 20750.7
1.14534 | 20.7372 | 20737.2
1.15942 | 20.7228 | 20722.8
1.1735 | 20.7077 | 20707.7
1.18758 | 20.6918 | 20691.8
1.20166 | 20.6753 | 20675.3
1.21574 | 20.6579 | 20657.9
1.22982 | 20.6398 | 20639.8
1.2439 | 20.621 | 20621
1.25798 | 20.6015 | 20601.5
1.27206 | 20.5811 | 20581.1
1.28614 | 20.5602 | 20560.2
1.30022 | 20.5384 | 20538.4
1.3143 | 20.5158 | 20515.8
1.32838 | 20.4926 | 20492.6
1.34246 | 20.4684 | 20468.4
1.35654 | 20.4436 | 20443.6
1.37062 | 20.4181 | 20418.1
1.3847 | 20.3916 | 20391.6
1.39878 | 20.3645 | 20364.5
1.41286 | 20.3364 | 20336.4