## Sheet1
displacement,mm | force,kN | force,N
0 | 0.00274511 | 2.74511
0.0140006 | 2.46255 | 2462.55
0.028003 | 4.82875 | 4828.75
0.0420048 | 6.76489 | 6764.89
0.0559993 | 7.1566 | 7156.6
0.0699864 | 7.37023 | 7370.23
0.0840039 | 7.52279 | 7522.79
0.0980214 | 7.62208 | 7622.08
0.112037 | 7.70439 | 7704.39
0.12606 | 7.7676 | 7767.6
0.140096 | 7.8193 | 7819.3
0.154066 | 7.8641 | 7864.1
0.168038 | 7.90428 | 7904.28
0.182009 | 7.94099 | 7940.99
0.195979 | 7.97494 | 7974.94
0.20995 | 8.00692 | 8006.92
0.223921 | 8.03732 | 8037.32
0.237892 | 8.06629 | 8066.29
0.251845 | 8.09413 | 8094.13
0.265738 | 8.12096 | 8120.96
0.279631 | 8.14682 | 8146.82
0.293524 | 8.17175 | 8171.75
0.307415 | 8.19596 | 8195.96
0.321309 | 8.21944 | 8219.44
0.335201 | 8.24216 | 8242.16
0.349094 | 8.26411 | 8264.11
0.362986 | 8.28532 | 8285.32
0.376879 | 8.306 | 8306
0.390772 | 8.32621 | 8326.21
0.404665 | 8.34597 | 8345.97
0.418558 | 8.36537 | 8365.37
0.43245 | 8.38442 | 8384.42
0.446343 | 8.40325 | 8403.25
0.460236 | 8.42236 | 8422.36
0.474129 | 8.44117 | 8441.17
0.488021 | 8.45975 | 8459.75
0.501945 | 8.478 | 8478
0.515993 | 8.49604 | 8496.04
0.530042 | 8.51379 | 8513.79
0.54409 | 8.53134 | 8531.34
0.558468 | 8.54907 | 8549.07
0.572869 | 8.56663 | 8566.63
0.587269 | 8.58405 | 8584.05
0.601669 | 8.60173 | 8601.73
0.61607 | 8.61928 | 8619.28
0.630469 | 8.63664 | 8636.64
0.64487 | 8.65382 | 8653.82
0.659268 | 8.67079 | 8670.79
0.673669 | 8.68759 | 8687.59
0.688068 | 8.70422 | 8704.22
0.702469 | 8.72071 | 8720.71
0.716869 | 8.73701 | 8737.01
0.731269 | 8.75317 | 8753.17
0.74567 | 8.76919 | 8769.19
0.760068 | 8.78505 | 8785.05
0.77447 | 8.80077 | 8800.77
0.788868 | 8.81634 | 8816.34
0.803268 | 8.83177 | 8831.77
0.817669 | 8.84706 | 8847.06
0.832069 | 8.86222 | 8862.22
0.846469 | 8.87725 | 8877.25
0.86087 | 8.89217 | 8892.17
0.87527 | 8.90696 | 8906.96
0.889669 | 8.92163 | 8921.63
0.904068 | 8.93621 | 8936.21
0.918469 | 8.95068 | 8950.68
0.932869 | 8.96503 | 8965.03
0.947269 | 8.97927 | 8979.27
0.961669 | 8.99342 | 8993.42
0.976067 | 9.00746 | 9007.46
0.99047 | 9.0214 | 9021.4
1.00462 | 9.03522 | 9035.22
1.0187 | 9.04895 | 9048.95
1.03278 | 9.06259 | 9062.59
1.04686 | 9.07616 | 9076.16
1.06094 | 9.08963 | 9089.63
1.07502 | 9.10302 | 9103.02
1.0891 | 9.11631 | 9116.31
1.10318 | 9.12952 | 9129.52
1.11726 | 9.14263 | 9142.63
1.13134 | 9.15563 | 9155.63
1.14542 | 9.16856 | 9168.56
1.1595 | 9.18141 | 9181.41
1.17358 | 9.19417 | 9194.17
1.18766 | 9.20684 | 9206.84
1.20174 | 9.2194 | 9219.4
1.21582 | 9.23189 | 9231.89
1.2299 | 9.24429 | 9244.29
1.24398 | 9.25662 | 9256.62
1.25806 | 9.26889 | 9268.89
1.27214 | 9.28107 | 9281.07
1.28622 | 9.29318 | 9293.18
1.3003 | 9.30521 | 9305.21
1.31438 | 9.31721 | 9317.21
1.32846 | 9.32913 | 9329.13
1.34254 | 9.34098 | 9340.98
1.35662 | 9.35278 | 9352.78
1.3707 | 9.36452 | 9364.52
1.38478 | 9.3762 | 9376.2
1.39886 | 9.3878 | 9387.8
1.41294 | 9.39934 | 9399.34