## Sheet1
displacement,mm | force,kN | force,N
0 | 0.00274511 | 2.74511
0.0140006 | 2.46255 | 2462.55
0.028003 | 4.90212 | 4902.12
0.0420048 | 7.53614 | 7536.14
0.0559993 | 10.0607 | 10060.7
0.0699863 | 12.5591 | 12559.1
0.0840036 | 15.0037 | 15003.7
0.0980211 | 17.2073 | 17207.3
0.112037 | 18.8549 | 18854.9
0.12606 | 20.3504 | 20350.4
0.140097 | 21.6956 | 21695.6
0.154067 | 22.8188 | 22818.8
0.168038 | 23.7803 | 23780.3
0.18201 | 24.5482 | 24548.2
0.19598 | 25.1169 | 25116.9
0.209951 | 25.5819 | 25581.9
0.223921 | 25.8915 | 25891.5
0.237892 | 26.1228 | 26122.8
0.251841 | 26.301 | 26301
0.265734 | 26.4344 | 26434.4
0.279626 | 26.549 | 26549
0.29352 | 26.6448 | 26644.8
0.307411 | 26.7279 | 26727.9
0.321304 | 26.7974 | 26797.4
0.335197 | 26.8588 | 26858.8
0.34909 | 26.912 | 26912
0.362982 | 26.9579 | 26957.9
0.376875 | 26.997 | 26997
0.390768 | 27.0307 | 27030.7
0.404661 | 27.0592 | 27059.2
0.418554 | 27.083 | 27083
0.432446 | 27.1025 | 27102.5
0.446339 | 27.1181 | 27118.1
0.460231 | 27.1297 | 27129.7
0.474125 | 27.138 | 27138
0.488017 | 27.1429 | 27142.9
0.501953 | 27.1447 | 27144.7
0.516 | 27.1432 | 27143.2
0.53005 | 27.1389 | 27138.9
0.544098 | 27.1317 | 27131.7
0.558476 | 27.1215 | 27121.5
0.572876 | 27.1085 | 27108.5
0.587276 | 27.0928 | 27092.8
0.601677 | 27.0744 | 27074.4
0.616077 | 27.0534 | 27053.4
0.630477 | 27.0301 | 27030.1
0.644877 | 27.0043 | 27004.3
0.659276 | 26.9763 | 26976.3
0.673677 | 26.9458 | 26945.8
0.688076 | 26.9133 | 26913.3
0.702477 | 26.8786 | 26878.6
0.716877 | 26.8417 | 26841.7
0.731277 | 26.8026 | 26802.6
0.745677 | 26.7613 | 26761.3
0.760076 | 26.7178 | 26717.8
0.774478 | 26.6722 | 26672.2
0.788849 | 26.6246 | 26624.6
0.802929 | 26.575 | 26575
0.81701 | 26.5234 | 26523.4
0.831089 | 26.47 | 26470
0.84517 | 26.4145 | 26414.5
0.85925 | 26.3572 | 26357.2
0.87333 | 26.2981 | 26298.1
0.88741 | 26.2371 | 26237.1
0.901489 | 26.1743 | 26174.3
0.91557 | 26.1095 | 26109.5
0.929649 | 26.0427 | 26042.7
0.94373 | 25.9742 | 25974.2
0.95781 | 25.9036 | 25903.6
0.971889 | 25.8312 | 25831.2
0.98597 | 25.7572 | 25757.2
1.00005 | 25.6815 | 25681.5
1.01413 | 25.6042 | 25604.2
1.02821 | 25.5256 | 25525.6
1.04229 | 25.4453 | 25445.3
1.05637 | 25.3637 | 25363.7
1.07045 | 25.2807 | 25280.7
1.08453 | 25.1963 | 25196.3
1.09861 | 25.1104 | 25110.4
1.11269 | 25.0232 | 25023.2
1.12677 | 24.9346 | 24934.6
1.14085 | 24.8447 | 24844.7
1.15493 | 24.7535 | 24753.5
1.16901 | 24.661 | 24661
1.18309 | 24.5674 | 24567.4
1.19717 | 24.4725 | 24472.5
1.21125 | 24.3764 | 24376.4
1.22487 | 24.011 | 24011
1.23838 | 24.2053 | 24205.3
1.25189 | 24.127 | 24127
1.2654 | 24.0089 | 24008.9
1.27891 | 23.9203 | 23920.3
1.29243 | 23.826 | 23826
1.30594 | 23.7257 | 23725.7
1.31984 | 23.6217 | 23621.7
1.33424 | 23.5204 | 23520.4
1.34864 | 23.4056 | 23405.6
1.36304 | 23.2985 | 23298.5
1.37744 | 23.1893 | 23189.3
1.39184 | 23.0808 | 23080.8
1.40624 | 22.9657 | 22965.7