## Sheet1
displacement,mm | force,kN | force,N
0 | 0.00274511 | 2.74511
0.0140006 | 2.46255 | 2462.55
0.028003 | 4.90212 | 4902.12
0.0420048 | 7.51707 | 7517.07
0.0559993 | 9.99836 | 9998.36
0.0699863 | 12.2821 | 12282.1
0.0840038 | 13.9731 | 13973.1
0.0980211 | 15.0267 | 15026.7
0.112037 | 15.9339 | 15933.9
0.12606 | 16.595 | 16595
0.140097 | 17.1715 | 17171.5
0.154067 | 17.6064 | 17606.4
0.168038 | 17.9757 | 17975.7
0.18201 | 18.2648 | 18264.8
0.195979 | 18.4682 | 18468.2
0.209951 | 18.6352 | 18635.2
0.223921 | 18.7477 | 18747.7
0.237892 | 18.8353 | 18835.3
0.251843 | 18.9051 | 18905.1
0.265736 | 18.9612 | 18961.2
0.279628 | 19.0086 | 19008.6
0.293521 | 19.0496 | 19049.6
0.307413 | 19.0859 | 19085.9
0.321306 | 19.1186 | 19118.6
0.335199 | 19.1481 | 19148.1
0.349092 | 19.1751 | 19175.1
0.362984 | 19.1998 | 19199.8
0.376877 | 19.2225 | 19222.5
0.39077 | 19.2437 | 19243.7
0.404663 | 19.2632 | 19263.2
0.418556 | 19.2811 | 19281.1
0.432448 | 19.2978 | 19297.8
0.446341 | 19.3134 | 19313.4
0.460233 | 19.3278 | 19327.8
0.474126 | 19.3411 | 19341.1
0.488018 | 19.3536 | 19353.6
0.501949 | 19.365 | 19365
0.515997 | 19.3754 | 19375.4
0.530046 | 19.3851 | 19385.1
0.544094 | 19.3941 | 19394.1
0.558472 | 19.4024 | 19402.4
0.572873 | 19.4101 | 19410.1
0.587273 | 19.4169 | 19416.9
0.601673 | 19.4228 | 19422.8
0.616073 | 19.4281 | 19428.1
0.630473 | 19.4326 | 19432.6
0.644874 | 19.4364 | 19436.4
0.659272 | 19.4395 | 19439.5
0.673673 | 19.442 | 19442
0.688072 | 19.4439 | 19443.9
0.702473 | 19.4451 | 19445.1
0.716873 | 19.4457 | 19445.7
0.731273 | 19.4457 | 19445.7
0.745674 | 19.445 | 19445
0.760072 | 19.4438 | 19443.8
0.774474 | 19.4419 | 19441.9
0.788872 | 19.4393 | 19439.3
0.803273 | 19.436 | 19436
0.817673 | 19.4321 | 19432.1
0.832073 | 19.4276 | 19427.6
0.846474 | 19.4225 | 19422.5
0.860873 | 19.4167 | 19416.7
0.875003 | 19.4103 | 19410.3
0.889083 | 19.4032 | 19403.2
0.903163 | 19.3955 | 19395.5
0.917244 | 19.3872 | 19387.2
0.931323 | 19.3783 | 19378.3
0.945404 | 19.3688 | 19368.8
0.959483 | 19.3586 | 19358.6
0.973562 | 19.3478 | 19347.8
0.987643 | 19.3363 | 19336.3
1.00172 | 19.3241 | 19324.1
1.0158 | 19.3112 | 19311.2
1.02988 | 19.2977 | 19297.7
1.04396 | 19.2836 | 19283.6
1.05804 | 19.2687 | 19268.7
1.07212 | 19.2532 | 19253.2
1.0862 | 19.237 | 19237
1.10028 | 19.2201 | 19220.1
1.11436 | 19.2025 | 19202.5
1.12844 | 19.1842 | 19184.2
1.14252 | 19.1653 | 19165.3
1.1566 | 19.1456 | 19145.6
1.17068 | 19.1251 | 19125.1
1.18476 | 19.1039 | 19103.9
1.19884 | 19.0821 | 19082.1
1.21292 | 19.0594 | 19059.4
1.227 | 19.036 | 19036
1.24108 | 19.0117 | 19011.7
1.25516 | 18.9867 | 18986.7
1.26924 | 18.9609 | 18960.9
1.28332 | 18.9342 | 18934.2
1.2974 | 18.9067 | 18906.7
1.31148 | 18.8782 | 18878.2
1.32556 | 18.8491 | 18849.1
1.33964 | 18.8191 | 18819.1
1.35372 | 18.7881 | 18788.1
1.3678 | 18.7562 | 18756.2
1.38188 | 18.7235 | 18723.5
1.39596 | 18.6898 | 18689.8
1.41004 | 18.6552 | 18655.2