## Sheet1
displacement,mm | force,kN | force,N
0 | 0.00274511 | 2.74511
0.0140006 | 2.46255 | 2462.55
0.028003 | 4.90212 | 4902.12
0.0420048 | 7.53688 | 7536.88
0.0559993 | 10.051 | 10051
0.0699863 | 12.4552 | 12455.2
0.0840038 | 14.7568 | 14756.8
0.0980211 | 16.635 | 16635
0.112037 | 17.6722 | 17672.2
0.12606 | 18.0874 | 18087.4
0.140097 | 18.2548 | 18254.8
0.154067 | 18.3303 | 18330.3
0.168038 | 18.3565 | 18356.5
0.18201 | 18.3635 | 18363.5
0.19598 | 18.3601 | 18360.1
0.209951 | 18.3503 | 18350.3
0.223921 | 18.3353 | 18335.3
0.237893 | 18.3161 | 18316.1
0.251844 | 18.2931 | 18293.1
0.265737 | 18.2669 | 18266.9
0.279629 | 18.2383 | 18238.3
0.293522 | 18.2075 | 18207.5
0.307414 | 18.1748 | 18174.8
0.321308 | 18.1402 | 18140.2
0.335199 | 18.1041 | 18104.1
0.349093 | 18.0664 | 18066.4
0.362984 | 18.0268 | 18026.8
0.376878 | 17.986 | 17986
0.39077 | 17.9441 | 17944.1
0.404663 | 17.9012 | 17901.2
0.418556 | 17.8573 | 17857.3
0.432449 | 17.8123 | 17812.3
0.446342 | 17.7662 | 17766.2
0.460234 | 17.7191 | 17719.1
0.474127 | 17.671 | 17671
0.488019 | 17.6221 | 17622.1
0.501948 | 17.5723 | 17572.3
0.515995 | 17.5219 | 17521.9
0.530045 | 17.4709 | 17470.9
0.54395 | 17.4192 | 17419.2
0.558009 | 17.3656 | 17365.6
0.57209 | 17.3114 | 17311.4
0.586169 | 17.2565 | 17256.5
0.60025 | 17.201 | 17201
0.614329 | 17.1449 | 17144.9
0.628409 | 17.0883 | 17088.3
0.64249 | 17.0311 | 17031.1
0.656569 | 16.9732 | 16973.2
0.67065 | 16.915 | 16915
0.684729 | 16.8561 | 16856.1
0.69881 | 16.7967 | 16796.7
0.71289 | 16.7369 | 16736.9
0.726968 | 16.6767 | 16676.7
0.74105 | 16.6159 | 16615.9
0.755128 | 16.5547 | 16554.7
0.76921 | 16.493 | 16493
0.78329 | 16.4308 | 16430.8
0.797368 | 16.3682 | 16368.2
0.81145 | 16.3051 | 16305.1
0.825528 | 16.2413 | 16241.3
0.83961 | 16.1766 | 16176.6
0.853689 | 16.1104 | 16110.4
0.86777 | 16.0424 | 16042.4
0.881849 | 15.9745 | 15974.5
0.895928 | 15.9075 | 15907.5
0.91001 | 15.8408 | 15840.8
0.924088 | 15.7723 | 15772.3
0.938159 | 15.3216 | 15321.6
0.952088 | 15.6201 | 15620.1
0.966018 | 15.5615 | 15561.5
0.979948 | 15.4735 | 15473.5
0.993792 | 15.3888 | 15388.8
1.00765 | 15.3077 | 15307.7
1.02205 | 15.2167 | 15216.7
1.03645 | 15.1237 | 15123.7
1.05085 | 15.0398 | 15039.8
1.06531 | 14.9396 | 14939.6
1.07981 | 14.8517 | 14851.7
1.09432 | 14.7482 | 14748.2
1.10803 | 14.6647 | 14664.7
1.12163 | 14.5693 | 14569.3
1.13523 | 14.4809 | 14480.9
1.14883 | 14.3897 | 14389.7
1.16243 | 14.2942 | 14294.2
1.17603 | 14.205 | 14205
1.18963 | 14.1078 | 14107.8
1.20301 | 14.0145 | 14014.5
1.217 | 13.9141 | 13914.1
1.23163 | 13.8056 | 13805.6
1.24626 | 13.6977 | 13697.7
1.26089 | 13.5927 | 13592.7
1.27551 | 13.4838 | 13483.8
1.29015 | 13.3771 | 13377.1
1.30453 | 13.2696 | 13269.6
1.31825 | 13.1656 | 13165.6
1.33196 | 13.0618 | 13061.8
1.34568 | 12.9575 | 12957.5
1.35897 | 12.8554 | 12855.4
1.37177 | 12.7524 | 12752.4
1.38457 | 12.6505 | 12650.5
1.39737 | 12.5487 | 12548.7