## Sheet1
displacement,mm | force,kN | force,N
0 | 0.00274511 | 2.74511
0.0140006 | 2.43568 | 2435.68
0.028003 | 3.88985 | 3889.85
0.0420049 | 4.26949 | 4269.49
0.0559993 | 4.52448 | 4524.48
0.0699868 | 4.71822 | 4718.22
0.0840043 | 4.86419 | 4864.19
0.0980215 | 4.98238 | 4982.38
0.112038 | 5.07799 | 5077.99
0.12606 | 5.15598 | 5155.98
0.140097 | 5.22078 | 5220.78
0.154067 | 5.27781 | 5277.81
0.168038 | 5.32769 | 5327.69
0.182009 | 5.37285 | 5372.85
0.195979 | 5.41448 | 5414.48
0.209951 | 5.45337 | 5453.37
0.223921 | 5.48988 | 5489.88
0.237892 | 5.52464 | 5524.64
0.251842 | 5.55797 | 5557.97
0.265735 | 5.59008 | 5590.08
0.279627 | 5.62113 | 5621.13
0.29352 | 5.65124 | 5651.24
0.307413 | 5.68056 | 5680.56
0.321306 | 5.7091 | 5709.1
0.335198 | 5.73695 | 5736.95
0.349091 | 5.76413 | 5764.13
0.362983 | 5.79074 | 5790.74
0.376876 | 5.81681 | 5816.81
0.390768 | 5.84235 | 5842.35
0.404661 | 5.86745 | 5867.45
0.418555 | 5.89214 | 5892.14
0.432447 | 5.91644 | 5916.44
0.44634 | 5.94034 | 5940.34
0.460232 | 5.96389 | 5963.89
0.474125 | 5.98713 | 5987.13
0.488018 | 6.01005 | 6010.05
0.501966 | 6.03266 | 6032.66
0.516014 | 6.05496 | 6054.96
0.530063 | 6.07699 | 6076.99
0.544111 | 6.09875 | 6098.75
0.55849 | 6.12076 | 6120.76
0.57289 | 6.14253 | 6142.53
0.587289 | 6.16402 | 6164.02
0.60169 | 6.18528 | 6185.28
0.616089 | 6.20634 | 6206.34
0.630489 | 6.22716 | 6227.16
0.64489 | 6.24776 | 6247.76
0.659289 | 6.26812 | 6268.12
0.673691 | 6.28829 | 6288.29
0.68809 | 6.30826 | 6308.26
0.702491 | 6.32804 | 6328.04
0.716889 | 6.34763 | 6347.63
0.731289 | 6.36705 | 6367.05
0.74569 | 6.38629 | 6386.29
0.76009 | 6.40535 | 6405.35
0.77449 | 6.42422 | 6424.22
0.78889 | 6.44294 | 6442.94
0.803289 | 6.46151 | 6461.51
0.817689 | 6.47995 | 6479.95
0.832089 | 6.49822 | 6498.22
0.84649 | 6.51636 | 6516.36
0.860889 | 6.53435 | 6534.35
0.87529 | 6.55219 | 6552.19
0.88969 | 6.5699 | 6569.9
0.90409 | 6.58747 | 6587.47
0.91849 | 6.6049 | 6604.9
0.932889 | 6.6222 | 6622.2
0.947289 | 6.63938 | 6639.38
0.96169 | 6.65643 | 6656.43
0.976089 | 6.67333 | 6673.33
0.990466 | 6.69012 | 6690.12
1.00455 | 6.70675 | 6706.75
1.01863 | 6.72328 | 6723.28
1.03271 | 6.73968 | 6739.68
1.04679 | 6.75597 | 6755.97
1.06087 | 6.77215 | 6772.15
1.07494 | 6.78823 | 6788.23
1.08903 | 6.80417 | 6804.17
1.10311 | 6.81998 | 6819.98
1.11719 | 6.83569 | 6835.69
1.13127 | 6.85127 | 6851.27
1.14535 | 6.86678 | 6866.78
1.15943 | 6.88217 | 6882.17
1.17351 | 6.89746 | 6897.46
1.18759 | 6.91267 | 6912.67
1.20167 | 6.9278 | 6927.8
1.21574 | 6.94284 | 6942.84
1.22983 | 6.95779 | 6957.79
1.2439 | 6.97263 | 6972.63
1.25799 | 6.98735 | 6987.35
1.27206 | 7.00198 | 7001.98
1.28615 | 7.0165 | 7016.5
1.30022 | 7.03093 | 7030.93
1.31431 | 7.04528 | 7045.28
1.32838 | 7.05953 | 7059.53
1.34247 | 7.07369 | 7073.69
1.35655 | 7.08777 | 7087.77
1.37063 | 7.10178 | 7101.78
1.3847 | 7.1157 | 7115.7
1.39879 | 7.12951 | 7129.51
1.41286 | 7.14326 | 7143.26