## Sheet1
displacement,mm | force,kN | force,N
0 | 0.00274511 | 2.74511
0.0140006 | 1.76261 | 1762.61
0.0280031 | 2.06223 | 2062.23
0.0420048 | 2.26688 | 2266.88
0.0559992 | 2.42933 | 2429.33
0.069986 | 2.56636 | 2566.36
0.0840035 | 2.68094 | 2680.94
0.098021 | 2.78291 | 2782.91
0.112037 | 2.87058 | 2870.58
0.126064 | 2.94951 | 2949.51
0.140101 | 3.01931 | 3019.31
0.154071 | 3.07951 | 3079.51
0.168042 | 3.13166 | 3131.66
0.182014 | 3.1771 | 3177.1
0.195984 | 3.21661 | 3216.61
0.209955 | 3.25084 | 3250.84
0.223925 | 3.28012 | 3280.12
0.237897 | 3.30523 | 3305.23
0.251834 | 3.32646 | 3326.46
0.265727 | 3.34436 | 3344.36
0.279619 | 3.35932 | 3359.32
0.293512 | 3.37176 | 3371.76
0.307405 | 3.38207 | 3382.07
0.321298 | 3.39053 | 3390.53
0.33519 | 3.39744 | 3397.44
0.349083 | 3.40305 | 3403.05
0.362976 | 3.40753 | 3407.53
0.376869 | 3.41104 | 3411.04
0.39076 | 3.41374 | 3413.74
0.404654 | 3.41573 | 3415.73
0.418547 | 3.41711 | 3417.11
0.432439 | 3.41794 | 3417.94
0.446332 | 3.41827 | 3418.27
0.460224 | 3.41814 | 3418.14
0.474117 | 3.41763 | 3417.63
0.48801 | 3.41675 | 3416.75
0.501968 | 3.41554 | 3415.54
0.516015 | 3.414 | 3414
0.530065 | 3.41217 | 3412.17
0.544113 | 3.41007 | 3410.07
0.558491 | 3.40764 | 3407.64
0.572892 | 3.40495 | 3404.95
0.587292 | 3.40202 | 3402.02
0.601692 | 3.39884 | 3398.84
0.616092 | 3.39545 | 3395.45
0.63049 | 3.39184 | 3391.84
0.644891 | 3.388 | 3388
0.659291 | 3.38396 | 3383.96
0.673692 | 3.37972 | 3379.72
0.688091 | 3.37529 | 3375.29
0.702492 | 3.37068 | 3370.68
0.716892 | 3.36587 | 3365.87
0.731292 | 3.36089 | 3360.89
0.745692 | 3.35573 | 3355.73
0.760091 | 3.35041 | 3350.41
0.774491 | 3.34488 | 3344.88
0.788658 | 3.3392 | 3339.2
0.802738 | 3.33336 | 3333.36
0.816818 | 3.3273 | 3327.3
0.830898 | 3.32115 | 3321.15
0.844978 | 3.31477 | 3314.77
0.859058 | 3.30822 | 3308.22
0.873139 | 3.30154 | 3301.54
0.887218 | 3.29471 | 3294.71
0.901298 | 3.28768 | 3287.68
0.915378 | 3.28051 | 3280.51
0.929458 | 3.27316 | 3273.16
0.943539 | 3.26562 | 3265.62
0.957619 | 3.25794 | 3257.94
0.971697 | 3.25007 | 3250.07
0.985779 | 3.24196 | 3241.96
0.999858 | 3.23372 | 3233.72
1.01394 | 3.22527 | 3225.27
1.02802 | 3.21664 | 3216.64
1.0421 | 3.20783 | 3207.83
1.05618 | 3.19883 | 3198.83
1.07026 | 3.18968 | 3189.68
1.08434 | 3.18028 | 3180.28
1.09842 | 3.17077 | 3170.77
1.1125 | 3.16113 | 3161.13
1.12658 | 3.15137 | 3151.37
1.14066 | 3.14146 | 3141.46
1.15474 | 3.13141 | 3131.41
1.16882 | 3.12123 | 3121.23
1.1829 | 3.11095 | 3110.95
1.19698 | 3.10051 | 3100.51
1.21106 | 3.08991 | 3089.91
1.22514 | 3.07925 | 3079.25
1.23922 | 3.06841 | 3068.41
1.2533 | 3.05747 | 3057.47
1.26738 | 3.04636 | 3046.36
1.28146 | 3.03513 | 3035.13
1.29554 | 3.02377 | 3023.77
1.30967 | 2.96532 | 2965.32
1.32487 | 2.97953 | 2979.53
1.34007 | 2.99729 | 2997.29
1.35527 | 2.97341 | 2973.41
1.37047 | 2.96672 | 2966.72
1.38567 | 2.95091 | 2950.91
1.40087 | 2.93382 | 2933.82
1.41606 | 2.92329 | 2923.29