## Sheet1
displacement,mm | force,kN | force,N
0 | 0.00274511 | 2.74511
0.0140006 | 2.46255 | 2462.55
0.028003 | 4.90212 | 4902.12
0.0420048 | 7.53714 | 7537.14
0.0559993 | 10.0787 | 10078.7
0.0699863 | 12.6477 | 12647.7
0.0840036 | 15.1927 | 15192.7
0.0980211 | 17.7248 | 17724.8
0.112037 | 20.2047 | 20204.7
0.126061 | 22.632 | 22632
0.140098 | 25.0178 | 25017.8
0.154067 | 27.3942 | 27394.2
0.168039 | 29.8348 | 29834.8
0.18201 | 32.1081 | 32108.1
0.19598 | 34.2327 | 34232.7
0.209951 | 36.1802 | 36180.2
0.223922 | 38.1548 | 38154.8
0.237893 | 39.9308 | 39930.8
0.251841 | 41.157 | 41157
0.265735 | 42.0289 | 42028.9
0.279627 | 42.3509 | 42350.9
0.29352 | 42.4562 | 42456.2
0.307412 | 42.4548 | 42454.8
0.321305 | 42.4208 | 42420.8
0.335197 | 42.3735 | 42373.5
0.349091 | 42.3162 | 42316.2
0.362982 | 42.2482 | 42248.2
0.376876 | 42.1702 | 42170.2
0.390768 | 42.0875 | 42087.5
0.404661 | 41.9999 | 41999.9
0.418554 | 41.9076 | 41907.6
0.432446 | 41.8093 | 41809.3
0.44634 | 41.7043 | 41704.3
0.460232 | 41.5922 | 41592.2
0.474125 | 41.4746 | 41474.6
0.488017 | 41.3514 | 41351.4
0.50195 | 41.222 | 41222
0.515999 | 41.0839 | 41083.9
0.530048 | 40.9386 | 40938.6
0.544095 | 40.7876 | 40787.6
0.558474 | 40.6277 | 40627.7
0.572875 | 40.4626 | 40462.6
0.587274 | 40.2919 | 40291.9
0.601674 | 40.1158 | 40115.8
0.616074 | 39.9338 | 39933.8
0.630474 | 39.746 | 39746
0.644875 | 39.5523 | 39552.3
0.659274 | 39.353 | 39353
0.673675 | 39.1479 | 39147.9
0.688073 | 38.9374 | 38937.4
0.702476 | 38.7216 | 38721.6
0.716874 | 38.5006 | 38500.6
0.731274 | 38.2748 | 38274.8
0.745674 | 38.0438 | 38043.8
0.760074 | 37.8077 | 37807.7
0.774475 | 37.5672 | 37567.2
0.788875 | 37.3217 | 37321.7
0.803273 | 37.0714 | 37071.4
0.817674 | 36.8163 | 36816.3
0.832074 | 36.5562 | 36556.2
0.846474 | 36.2915 | 36291.5
0.860874 | 36.0228 | 36022.8
0.875275 | 35.7494 | 35749.4
0.889674 | 35.4732 | 35473.2
0.904038 | 33.1134 | 33113.4
0.918261 | 34.6178 | 34617.8
0.932482 | 34.6565 | 34656.5
0.946706 | 34.4331 | 34433.1
0.960663 | 34.236 | 34236
0.97453 | 33.834 | 33834
0.988396 | 33.7321 | 33732.1
1.00229 | 33.2441 | 33244.1
1.0166 | 33.1107 | 33110.7
1.03089 | 32.6763 | 32676.3
1.04444 | 32.5055 | 32505.5
1.05799 | 32.0874 | 32087.4
1.07155 | 31.9168 | 31916.8
1.08544 | 31.4695 | 31469.5
1.09972 | 31.2712 | 31271.2
1.11332 | 30.8505 | 30850.5
1.12692 | 30.6419 | 30641.9
1.14052 | 30.2091 | 30209.1
1.15412 | 30.003 | 30003
1.16772 | 29.6132 | 29613.2
1.18132 | 29.3619 | 29361.9
1.19492 | 29.0046 | 29004.6
1.20913 | 28.7026 | 28702.6
1.22376 | 28.3084 | 28308.4
1.23839 | 28.0098 | 28009.8
1.25301 | 27.6186 | 27618.6
1.26764 | 27.3159 | 27315.9
1.28204 | 26.9173 | 26917.3
1.29575 | 26.6309 | 26630.9
1.30946 | 26.2629 | 26262.9
1.32318 | 25.9557 | 25955.7
1.33689 | 25.6159 | 25615.9
1.35061 | 25.2844 | 25284.4
1.36432 | 24.9914 | 24991.4
1.37795 | 24.6618 | 24661.8
1.39075 | 24.3585 | 24358.5
1.40355 | 24.0646 | 24064.6