## Sheet1
displacement,mm | force,kN | force,N
0 | 0.00274511 | 2.74511
0.0140006 | 2.46255 | 2462.55
0.028003 | 4.90212 | 4902.12
0.0420048 | 7.53714 | 7537.14
0.0559993 | 10.0787 | 10078.7
0.0699863 | 12.6477 | 12647.7
0.0840036 | 15.1927 | 15192.7
0.0980211 | 17.715 | 17715
0.112037 | 20.1771 | 20177.1
0.126061 | 22.542 | 22542
0.140098 | 24.862 | 24862
0.154067 | 27.2072 | 27207.2
0.168039 | 29.5747 | 29574.7
0.18201 | 31.766 | 31766
0.19598 | 33.6939 | 33693.9
0.209951 | 35.365 | 35365
0.223922 | 36.8502 | 36850.2
0.237893 | 37.624 | 37624
0.25184 | 38.203 | 38203
0.265733 | 38.7289 | 38728.9
0.279625 | 39.1804 | 39180.4
0.293518 | 39.5547 | 39554.7
0.307411 | 39.8924 | 39892.4
0.321304 | 40.1952 | 40195.2
0.335196 | 40.4566 | 40456.6
0.349089 | 40.6865 | 40686.5
0.36298 | 40.8928 | 40892.8
0.376874 | 41.0732 | 41073.2
0.390766 | 41.2282 | 41228.2
0.404659 | 41.3617 | 41361.7
0.418553 | 41.4757 | 41475.7
0.432445 | 41.5712 | 41571.2
0.446338 | 41.6485 | 41648.5
0.46023 | 41.709 | 41709
0.474123 | 41.7536 | 41753.6
0.488015 | 41.783 | 41783
0.501952 | 41.7981 | 41798.1
0.515999 | 41.7996 | 41799.6
0.530049 | 41.7881 | 41788.1
0.544098 | 41.7644 | 41764.4
0.558475 | 41.7285 | 41728.5
0.572876 | 41.6818 | 41681.8
0.587276 | 41.6255 | 41625.5
0.601677 | 41.5609 | 41560.9
0.616076 | 41.4888 | 41488.8
0.630474 | 41.4098 | 41409.8
0.644875 | 41.3244 | 41324.4
0.659275 | 41.2329 | 41232.9
0.673676 | 41.1358 | 41135.8
0.688076 | 41.0343 | 41034.3
0.702476 | 40.9291 | 40929.1
0.716876 | 40.8206 | 40820.6
0.731275 | 40.7087 | 40708.7
0.745675 | 40.5937 | 40593.7
0.760075 | 40.4757 | 40475.7
0.774417 | 40.3546 | 40354.6
0.788495 | 40.2305 | 40230.5
0.802575 | 40.1035 | 40103.5
0.816657 | 39.9741 | 39974.1
0.830735 | 39.8425 | 39842.5
0.844817 | 39.709 | 39709
0.858895 | 39.5735 | 39573.5
0.872977 | 39.4361 | 39436.1
0.887055 | 39.2969 | 39296.9
0.901136 | 39.156 | 39156
0.915215 | 39.0134 | 39013.4
0.929296 | 38.869 | 38869
0.943375 | 38.7229 | 38722.9
0.957456 | 38.5751 | 38575.1
0.971535 | 38.4256 | 38425.6
0.985616 | 38.2743 | 38274.3
0.999695 | 38.1214 | 38121.4
1.01378 | 37.9666 | 37966.6
1.02786 | 37.8099 | 37809.9
1.04194 | 37.6509 | 37650.9
1.05602 | 37.4887 | 37488.7
1.0701 | 37.3242 | 37324.2
1.08418 | 37.1597 | 37159.7
1.09826 | 36.9942 | 36994.2
1.11234 | 36.8242 | 36824.2
1.12642 | 36.647 | 36647
1.1405 | 36.4641 | 36464.1
1.15405 | 35.7369 | 35736.9
1.16756 | 36.1455 | 36145.5
1.18108 | 36.0336 | 36033.6
1.19459 | 35.8126 | 35812.6
1.2081 | 35.6307 | 35630.7
1.22161 | 35.4433 | 35443.3
1.23512 | 35.2438 | 35243.8
1.25025 | 35.0173 | 35017.3
1.26546 | 34.7889 | 34788.9
1.27994 | 34.5619 | 34561.9
1.29434 | 34.3404 | 34340.4
1.30874 | 34.0967 | 34096.7
1.32314 | 33.8691 | 33869.1
1.33754 | 33.6411 | 33641.1
1.3512 | 33.4004 | 33400.4
1.36481 | 33.1708 | 33170.8
1.3784 | 32.9347 | 32934.7
1.39201 | 32.6982 | 32698.2
1.4056 | 32.4605 | 32460.5