## Sheet1
displacement,mm | force,kN | force,N
0 | 0.00274511 | 2.74511
0.0140006 | 2.46255 | 2462.55
0.028003 | 4.90212 | 4902.12
0.0420048 | 7.53714 | 7537.14
0.0559993 | 10.0787 | 10078.7
0.0699863 | 12.6404 | 12640.4
0.0840036 | 15.1582 | 15158.2
0.0980211 | 17.6128 | 17612.8
0.112037 | 19.9871 | 19987.1
0.126061 | 22.2246 | 22224.6
0.140097 | 24.2842 | 24284.2
0.154067 | 26.2243 | 26224.3
0.168039 | 27.5109 | 27510.9
0.18201 | 28.6371 | 28637.1
0.19598 | 29.5963 | 29596.3
0.209951 | 30.315 | 30315
0.223921 | 30.915 | 30915
0.237893 | 31.3498 | 31349.8
0.251843 | 31.674 | 31674
0.265736 | 31.8651 | 31865.1
0.279628 | 31.9842 | 31984.2
0.293521 | 32.0349 | 32034.9
0.307413 | 32.0531 | 32053.1
0.321306 | 32.0524 | 32052.4
0.335199 | 32.039 | 32039
0.349092 | 32.0176 | 32017.6
0.362984 | 31.9898 | 31989.8
0.376877 | 31.9558 | 31955.8
0.39077 | 31.9173 | 31917.3
0.404663 | 31.8747 | 31874.7
0.418556 | 31.8284 | 31828.4
0.432448 | 31.7788 | 31778.8
0.446341 | 31.7263 | 31726.3
0.460233 | 31.6709 | 31670.9
0.474126 | 31.6121 | 31612.1
0.488018 | 31.551 | 31551
0.501952 | 31.488 | 31488
0.515999 | 31.4231 | 31423.1
0.530049 | 31.3564 | 31356.4
0.544098 | 31.288 | 31288
0.558475 | 31.2161 | 31216.1
0.572876 | 31.1423 | 31142.3
0.587276 | 31.0667 | 31066.7
0.601677 | 30.989 | 30989
0.616076 | 30.9096 | 30909.6
0.630474 | 30.8285 | 30828.5
0.644745 | 30.746 | 30746
0.658825 | 30.6623 | 30662.3
0.672906 | 30.5773 | 30577.3
0.686985 | 30.4912 | 30491.2
0.701066 | 30.4039 | 30403.9
0.715145 | 30.3154 | 30315.4
0.729225 | 30.2258 | 30225.8
0.743305 | 30.135 | 30135
0.757385 | 30.0432 | 30043.2
0.771466 | 29.9502 | 29950.2
0.785545 | 29.8562 | 29856.2
0.799625 | 29.7612 | 29761.2
0.813706 | 29.6651 | 29665.1
0.827785 | 29.5681 | 29568.1
0.841866 | 29.47 | 29470
0.855945 | 29.3709 | 29370.9
0.870026 | 29.271 | 29271
0.884105 | 29.1701 | 29170.1
0.898186 | 29.0685 | 29068.5
0.912266 | 28.966 | 28966
0.926346 | 28.8627 | 28862.7
0.940427 | 28.7586 | 28758.6
0.954506 | 28.6537 | 28653.7
0.968585 | 28.5482 | 28548.2
0.982666 | 28.4419 | 28441.9
0.996745 | 28.3351 | 28335.1
1.01083 | 28.2275 | 28227.5
1.0249 | 28.1195 | 28119.5
1.03899 | 28.0108 | 28010.8
1.05318 | 27.4608 | 27460.8
1.06749 | 27.7773 | 27777.3
1.08179 | 27.7044 | 27704.4
1.0961 | 27.5712 | 27571.2
1.11063 | 27.4778 | 27477.8
1.12503 | 27.3623 | 27362.3
1.13943 | 27.2348 | 27234.8
1.15383 | 27.1075 | 27107.5
1.16823 | 27.0018 | 27001.8
1.18263 | 26.8673 | 26867.3
1.19655 | 26.7453 | 26745.3
1.21015 | 26.6222 | 26622.2
1.22375 | 26.4958 | 26495.8
1.23735 | 26.366 | 26366
1.25095 | 26.2342 | 26234.2
1.26455 | 26.1084 | 26108.4
1.27815 | 25.9699 | 25969.9
1.29175 | 25.8353 | 25835.3
1.30535 | 25.6957 | 25695.7
1.31902 | 25.5556 | 25555.6
1.33365 | 25.3989 | 25398.9
1.34827 | 25.2385 | 25238.5
1.36291 | 25.0758 | 25075.8
1.37753 | 24.9137 | 24913.7
1.39215 | 24.7528 | 24752.8
1.40678 | 24.5896 | 24589.6