## Sheet1
displacement,mm | force,kN | force,N
0 | 0.00274511 | 2.74511
0.0140006 | 2.46255 | 2462.55
0.028003 | 4.83366 | 4833.66
0.0420048 | 6.83122 | 6831.22
0.0559993 | 7.13364 | 7133.64
0.0699864 | 7.26496 | 7264.96
0.0840039 | 7.37897 | 7378.97
0.0980214 | 7.46793 | 7467.93
0.112038 | 7.54666 | 7546.66
0.12606 | 7.62429 | 7624.29
0.140097 | 7.69322 | 7693.22
0.154066 | 7.76019 | 7760.19
0.168038 | 7.82296 | 7822.96
0.182009 | 7.88195 | 7881.95
0.195979 | 7.93885 | 7938.85
0.209951 | 7.99414 | 7994.14
0.223921 | 8.04772 | 8047.72
0.237892 | 8.09965 | 8099.65
0.251845 | 8.1497 | 8149.7
0.265738 | 8.19828 | 8198.28
0.279631 | 8.24541 | 8245.41
0.293524 | 8.29128 | 8291.28
0.307415 | 8.33611 | 8336.11
0.321309 | 8.37996 | 8379.96
0.335201 | 8.42293 | 8422.93
0.349094 | 8.46509 | 8465.09
0.362986 | 8.50644 | 8506.44
0.376879 | 8.54709 | 8547.09
0.390772 | 8.58696 | 8586.96
0.404665 | 8.62613 | 8626.13
0.418558 | 8.66463 | 8664.63
0.43245 | 8.70247 | 8702.47
0.446343 | 8.73969 | 8739.69
0.460236 | 8.77632 | 8776.32
0.474129 | 8.81246 | 8812.46
0.488021 | 8.84811 | 8848.11
0.501944 | 8.8833 | 8883.3
0.515992 | 8.91793 | 8917.93
0.530041 | 8.95212 | 8952.12
0.54409 | 8.98589 | 8985.89
0.558468 | 9.02009 | 9020.09
0.572868 | 9.05394 | 9053.94
0.587268 | 9.08738 | 9087.38
0.601669 | 9.12042 | 9120.42
0.616069 | 9.15312 | 9153.12
0.630467 | 9.18546 | 9185.46
0.644868 | 9.21746 | 9217.46
0.659267 | 9.24905 | 9249.05
0.673668 | 9.28026 | 9280.26
0.688068 | 9.31119 | 9311.19
0.702469 | 9.34184 | 9341.84
0.716869 | 9.37224 | 9372.24
0.731267 | 9.40237 | 9402.37
0.745667 | 9.43221 | 9432.21
0.760067 | 9.46177 | 9461.77
0.774468 | 9.49108 | 9491.08
0.788868 | 9.52015 | 9520.15
0.803268 | 9.54895 | 9548.95
0.817669 | 9.5775 | 9577.5
0.832068 | 9.60578 | 9605.78
0.846469 | 9.63382 | 9633.82
0.860868 | 9.66163 | 9661.63
0.875268 | 9.68925 | 9689.25
0.889668 | 9.71664 | 9716.64
0.904068 | 9.74382 | 9743.82
0.918468 | 9.77081 | 9770.81
0.932868 | 9.79758 | 9797.58
0.947269 | 9.82419 | 9824.19
0.961668 | 9.85061 | 9850.61
0.976067 | 9.87683 | 9876.83
0.990469 | 9.90283 | 9902.83
1.00463 | 9.92866 | 9928.66
1.01871 | 9.9543 | 9954.3
1.03279 | 9.97979 | 9979.79
1.04687 | 10.0051 | 10005.1
1.06095 | 10.0302 | 10030.2
1.07503 | 10.0551 | 10055.1
1.08911 | 10.0798 | 10079.8
1.10319 | 10.1044 | 10104.4
1.11727 | 10.1287 | 10128.7
1.13135 | 10.153 | 10153
1.14543 | 10.177 | 10177
1.15951 | 10.2009 | 10200.9
1.17359 | 10.2243 | 10224.3
1.18767 | 10.2474 | 10247.4
1.20175 | 10.2699 | 10269.9
1.21583 | 10.2923 | 10292.3
1.22991 | 10.3144 | 10314.4
1.24399 | 10.3364 | 10336.4
1.25807 | 10.3581 | 10358.1
1.27215 | 10.3797 | 10379.7
1.28623 | 10.4011 | 10401.1
1.30031 | 10.4225 | 10422.5
1.31439 | 10.4436 | 10443.6
1.32847 | 10.4645 | 10464.5
1.34255 | 10.4854 | 10485.4
1.35663 | 10.5061 | 10506.1
1.37071 | 10.5267 | 10526.7
1.38479 | 10.547 | 10547
1.39887 | 10.5671 | 10567.1
1.41295 | 10.587 | 10587