## Sheet1
displacement,mm | force,kN | force,N
0 | 0.00274511 | 2.74511
0.0140006 | 2.46255 | 2462.55
0.028003 | 4.90212 | 4902.12
0.0420048 | 7.53714 | 7537.14
0.0559993 | 10.076 | 10076
0.0699863 | 12.6028 | 12602.8
0.0840036 | 15.0557 | 15055.7
0.0980211 | 17.4012 | 17401.2
0.112037 | 19.4407 | 19440.7
0.12606 | 21.1109 | 21110.9
0.140097 | 22.2457 | 22245.7
0.154067 | 22.781 | 22781
0.168038 | 23.1429 | 23142.9
0.18201 | 23.3276 | 23327.6
0.19598 | 23.4059 | 23405.9
0.209951 | 23.4424 | 23442.4
0.223921 | 23.4581 | 23458.1
0.237893 | 23.4576 | 23457.6
0.251843 | 23.4495 | 23449.5
0.265736 | 23.4369 | 23436.9
0.279628 | 23.4194 | 23419.4
0.293521 | 23.3987 | 23398.7
0.307413 | 23.3745 | 23374.5
0.321306 | 23.3473 | 23347.3
0.335198 | 23.3178 | 23317.8
0.349092 | 23.2862 | 23286.2
0.362984 | 23.2528 | 23252.8
0.376877 | 23.2176 | 23217.6
0.39077 | 23.1806 | 23180.6
0.404663 | 23.142 | 23142
0.418556 | 23.1019 | 23101.9
0.432448 | 23.0605 | 23060.5
0.446341 | 23.0171 | 23017.1
0.460233 | 22.9723 | 22972.3
0.474126 | 22.9265 | 22926.5
0.488018 | 22.8797 | 22879.7
0.501949 | 22.8317 | 22831.7
0.515997 | 22.7828 | 22782.8
0.530047 | 22.7327 | 22732.7
0.544094 | 22.6813 | 22681.3
0.558472 | 22.6274 | 22627.4
0.572873 | 22.5722 | 22572.2
0.587185 | 22.5159 | 22515.9
0.601265 | 22.4588 | 22458.8
0.615345 | 22.4008 | 22400.8
0.629424 | 22.3421 | 22342.1
0.643505 | 22.2827 | 22282.7
0.657584 | 22.2224 | 22222.4
0.671665 | 22.1614 | 22161.4
0.685745 | 22.0997 | 22099.7
0.699825 | 22.0372 | 22037.2
0.713905 | 21.9741 | 21974.1
0.727984 | 21.9102 | 21910.2
0.742065 | 21.8456 | 21845.6
0.756145 | 21.7804 | 21780.4
0.770225 | 21.7145 | 21714.5
0.784305 | 21.6481 | 21648.1
0.798385 | 21.5809 | 21580.9
0.812465 | 21.5131 | 21513.1
0.826545 | 21.4447 | 21444.7
0.840625 | 21.3758 | 21375.8
0.854705 | 21.3062 | 21306.2
0.868785 | 21.2361 | 21236.1
0.882865 | 21.1655 | 21165.5
0.896943 | 21.0944 | 21094.4
0.911025 | 21.0228 | 21022.8
0.925103 | 20.9507 | 20950.7
0.939185 | 20.8782 | 20878.2
0.953265 | 20.8052 | 20805.2
0.967344 | 20.732 | 20732
0.981425 | 20.6584 | 20658.4
0.995504 | 20.5846 | 20584.6
1.00958 | 20.5104 | 20510.4
1.02382 | 20.3051 | 20305.1
1.03767 | 20.397 | 20397
1.05123 | 20.2955 | 20295.5
1.06478 | 20.2211 | 20221.1
1.07833 | 20.1517 | 20151.7
1.09189 | 20.0776 | 20077.6
1.10618 | 19.9888 | 19988.8
1.12058 | 19.9208 | 19920.8
1.13498 | 19.8311 | 19831.1
1.14938 | 19.7604 | 19760.4
1.16298 | 19.6842 | 19684.2
1.17658 | 19.6065 | 19606.5
1.19018 | 19.5285 | 19528.5
1.20378 | 19.4499 | 19449.9
1.21738 | 19.3751 | 19375.1
1.23083 | 19.3016 | 19301.6
1.24362 | 19.2258 | 19225.8
1.25642 | 19.1456 | 19145.6
1.26922 | 19.072 | 19072
1.28243 | 18.9878 | 18987.8
1.29706 | 18.8974 | 18897.4
1.31169 | 18.8063 | 18806.3
1.32632 | 18.7169 | 18716.9
1.34095 | 18.6214 | 18621.4
1.35558 | 18.5297 | 18529.7
1.36953 | 18.4349 | 18434.9
1.38325 | 18.3398 | 18339.8
1.39696 | 18.2433 | 18243.3