## Sheet1
displacement,mm | force,kN | force,N
0 | 0.00274511 | 2.74511
0.0140006 | 0.402122 | 402.122
0.0280031 | 0.416604 | 416.604
0.0420048 | 0.425336 | 425.336
0.0559993 | 0.432454 | 432.454
0.0699867 | 0.438593 | 438.593
0.0840041 | 0.444105 | 444.105
0.0980215 | 0.44914 | 449.14
0.112038 | 0.45383 | 453.83
0.12606 | 0.458252 | 458.252
0.140096 | 0.462451 | 462.451
0.154066 | 0.466472 | 466.472
0.168037 | 0.470349 | 470.349
0.182009 | 0.474089 | 474.089
0.195979 | 0.477721 | 477.721
0.20995 | 0.481251 | 481.251
0.223921 | 0.484695 | 484.695
0.237892 | 0.488062 | 488.062
0.251846 | 0.491351 | 491.351
0.265739 | 0.494574 | 494.574
0.279631 | 0.49773 | 497.73
0.293524 | 0.500832 | 500.832
0.307416 | 0.503875 | 503.875
0.32131 | 0.506874 | 506.874
0.335201 | 0.509826 | 509.826
0.349095 | 0.512739 | 512.739
0.362987 | 0.51561 | 515.61
0.37688 | 0.518445 | 518.445
0.390772 | 0.521241 | 521.241
0.404665 | 0.524004 | 524.004
0.418558 | 0.526735 | 526.735
0.432451 | 0.529438 | 529.438
0.446344 | 0.532111 | 532.111
0.460236 | 0.534755 | 534.755
0.474129 | 0.537371 | 537.371
0.488021 | 0.539955 | 539.955
0.501947 | 0.542516 | 542.516
0.515995 | 0.545035 | 545.035
0.530044 | 0.54752 | 547.52
0.544092 | 0.54997 | 549.97
0.55847 | 0.55244 | 552.44
0.572871 | 0.554877 | 554.877
0.58727 | 0.557259 | 557.259
0.601671 | 0.559609 | 559.609
0.61607 | 0.561916 | 561.916
0.63047 | 0.56417 | 564.17
0.644871 | 0.566298 | 566.298
0.65927 | 0.568635 | 568.635
0.673672 | 0.57068 | 570.68
0.688071 | 0.572858 | 572.858
0.702472 | 0.574891 | 574.891
0.71687 | 0.57698 | 576.98
0.73127 | 0.578975 | 578.975
0.74567 | 0.580985 | 580.985
0.760071 | 0.582927 | 582.927
0.774471 | 0.584894 | 584.894
0.788871 | 0.586807 | 586.807
0.803269 | 0.588693 | 588.693
0.81767 | 0.590577 | 590.577
0.83207 | 0.592409 | 592.409
0.846471 | 0.594207 | 594.207
0.86087 | 0.596044 | 596.044
0.875271 | 0.597806 | 597.806
0.889671 | 0.599551 | 599.551
0.90407 | 0.601305 | 601.305
0.918472 | 0.602973 | 602.973
0.93287 | 0.604706 | 604.706
0.947271 | 0.606383 | 606.383
0.96167 | 0.608014 | 608.014
0.975838 | 0.609654 | 609.654
0.989919 | 0.611293 | 611.293
1.004 | 0.612895 | 612.895
1.01808 | 0.614473 | 614.473
1.03216 | 0.616051 | 616.051
1.04624 | 0.617638 | 617.638
1.06032 | 0.619174 | 619.174
1.0744 | 0.620702 | 620.702
1.08848 | 0.622241 | 622.241
1.10256 | 0.623752 | 623.752
1.11664 | 0.625244 | 625.244
1.13072 | 0.626742 | 626.742
1.1448 | 0.628236 | 628.236
1.15888 | 0.629709 | 629.709
1.17296 | 0.631173 | 631.173
1.18704 | 0.632639 | 632.639
1.20112 | 0.63409 | 634.09
1.2152 | 0.635533 | 635.533
1.22928 | 0.636977 | 636.977
1.24336 | 0.638407 | 638.407
1.25744 | 0.639834 | 639.834
1.27152 | 0.641258 | 641.258
1.2856 | 0.64267 | 642.67
1.29968 | 0.644077 | 644.077
1.31376 | 0.645483 | 645.483
1.32784 | 0.646877 | 646.877
1.34192 | 0.648265 | 648.265
1.356 | 0.649648 | 649.648
1.37008 | 0.651024 | 651.024
1.38416 | 0.652404 | 652.404
1.39824 | 0.653778 | 653.778
1.41232 | 0.655139 | 655.139