## Sheet1
strain,- | stress,MPa | stress,Pa
0 | 338.1529 | 338152940.2
0.0005 | 349.1647 | 349164728.8
0.001 | 359.416 | 359415957.5
0.0015 | 368.9615 | 368961525.9
0.002 | 377.8524 | 377852350.4
0.0025 | 386.1357 | 386135653.9
0.003 | 393.8552 | 393855233.5
0.0035 | 401.0517 | 401051710.0
0.004 | 407.7628 | 407762758.0
0.0045 | 414.0233 | 414023320.5
0.005 | 419.8658 | 419865806.4
0.0055 | 425.3203 | 425320275.7
0.006 | 430.4146 | 430414608.9
0.0065 | 435.1747 | 435174666.2
0.007 | 439.6244 | 439624433.5
0.0075 | 443.7862 | 443786159.1
0.008 | 447.6805 | 447680479.3
0.0085 | 451.3265 | 451326535.9
0.009 | 454.7421 | 454742084.3
0.0095 | 457.9436 | 457943594.5
0.01 | 460.9463 | 460946344.2
0.0105 | 463.7645 | 463764505.4
0.011 | 466.4112 | 466411224.5
0.0115 | 468.8987 | 468898697.0
0.012 | 471.2382 | 471238236.4
0.0125 | 473.4403 | 473440338.2
0.013 | 475.5147 | 475514739.0
0.0135 | 477.4705 | 477470472.2
0.014 | 479.3159 | 479315918.2
0.0145 | 481.0589 | 481058852.4
0.015 | 482.7065 | 482706488.9
0.0155 | 484.2655 | 484265521.0
0.016 | 485.7422 | 485742159.3
0.0165 | 487.1422 | 487142166.5
0.017 | 488.4709 | 488470889.8
0.0175 | 489.7333 | 489733291.4
0.018 | 490.934 | 490933975.8
0.0185 | 492.0772 | 492077216.4
0.019 | 493.167 | 493166979.0
0.0195 | 494.2069 | 494206944.2
0.02 | 495.2005 | 495200528.2
0.0205 | 496.1509 | 496150901.9
0.021 | 497.061 | 497061008.6
0.0215 | 497.9336 | 497933580.4
0.022 | 498.7712 | 498771153.7
0.0225 | 499.5761 | 499576083.4
0.023 | 500.3506 | 500350555.6
0.0235 | 501.0966 | 501096600.4
0.024 | 501.8161 | 501816102.7
0.0245 | 502.5108 | 502510813.0
0.025 | 503.1824 | 503182356.9
0.0255 | 503.8322 | 503832244.5
0.026 | 504.4619 | 504461878.3
0.0265 | 505.0726 | 505072561.1
0.027 | 505.6655 | 505665503.4
0.0275 | 506.2418 | 506241829.9
0.028 | 506.8026 | 506802585.7
0.0285 | 507.3487 | 507348742.1
0.029 | 507.8812 | 507881201.8
0.0295 | 508.4008 | 508400804.1
0.03 | 508.9083 | 508908329.0
0.0305 | 509.4045 | 509404502.1
0.031 | 509.89 | 509889998.1
0.0315 | 510.3654 | 510365444.3
0.032 | 510.8314 | 510831424.7
0.0325 | 511.2885 | 511288482.3
0.033 | 511.7371 | 511737122.6
0.0335 | 512.1778 | 512177816.0
0.034 | 512.611 | 512611000.6
0.0345 | 513.0371 | 513037084.2
0.035 | 513.4564 | 513456446.6
0.0355 | 513.8694 | 513869441.8
0.036 | 514.2764 | 514276399.6
0.0365 | 514.6776 | 514677627.2
0.037 | 515.0734 | 515073411.2
0.0375 | 515.464 | 515464019.0
0.038 | 515.8497 | 515849699.7
0.0385 | 516.2307 | 516230686.2
0.039 | 516.6072 | 516607195.5
0.0395 | 516.9794 | 516979430.4
0.04 | 517.3476 | 517347580.6
0.0405 | 517.7118 | 517711822.9
0.041 | 518.0723 | 518072322.9
0.0415 | 518.4292 | 518429235.5
0.042 | 518.7827 | 518782705.4
0.0425 | 519.1329 | 519132868.3
0.043 | 519.4799 | 519479851.3
0.0435 | 519.8238 | 519823773.2
0.044 | 520.1647 | 520164745.7
0.0445 | 520.5029 | 520502873.5
0.045 | 520.8383 | 520838254.6
0.0455 | 521.171 | 521170981.4
0.046 | 521.5011 | 521501140.6
0.0465 | 521.8288 | 521828813.5
0.047 | 522.1541 | 522154077.0
0.0475 | 522.477 | 522477003.0
0.048 | 522.7977 | 522797659.7
0.0485 | 523.1161 | 523116111.2
0.049 | 523.4324 | 523432417.8
0.0495 | 523.7466 | 523746636.7
0.05 | 524.0588 | 524058821.9
0.0505 | 524.369 | 524369024.3
0.051 | 524.6773 | 524677292.1
0.0515 | 524.9837 | 524983671.2
0.052 | 525.2882 | 525288204.9
0.0525 | 525.5909 | 525590934.2
0.053 | 525.8919 | 525891898.2
0.0535 | 526.1911 | 526191134.0
0.054 | 526.4887 | 526488676.9
0.0545 | 526.7846 | 526784560.5
0.055 | 527.0788 | 527078816.8
0.0555 | 527.3715 | 527371476.2
0.056 | 527.6626 | 527662568.1
0.0565 | 527.9521 | 527952120.1
0.057 | 528.2402 | 528240159.0
0.0575 | 528.5267 | 528526710.3
0.058 | 528.8118 | 528811798.4
0.0585 | 529.0954 | 529095446.7
0.059 | 529.3777 | 529377677.8
0.0595 | 529.6585 | 529658513.2
0.06 | 529.938 | 529937973.7
0.0605 | 530.2161 | 530216079.4
0.061 | 530.4928 | 530492849.6
0.0615 | 530.7683 | 530768302.8
0.062 | 531.0425 | 531042457.1
0.0625 | 531.3153 | 531315329.6
0.063 | 531.5869 | 531586937.3
0.0635 | 531.8573 | 531857296.3
0.064 | 532.1264 | 532126422.3
0.0645 | 532.3943 | 532394330.5
0.065 | 532.661 | 532661035.8
0.0655 | 532.9266 | 532926552.5
0.066 | 533.1909 | 533190894.4
0.0665 | 533.4541 | 533454075.2
0.067 | 533.7161 | 533716107.9
0.0675 | 533.977 | 533977005.5
0.068 | 534.2368 | 534236780.4
0.0685 | 534.4954 | 534495444.7
0.069 | 534.753 | 534753010.3
0.0695 | 535.0095 | 535009488.9
0.07 | 535.2649 | 535264891.7
0.0705 | 535.5192 | 535519229.7
0.071 | 535.7725 | 535772513.9
0.0715 | 536.0248 | 536024754.7
0.072 | 536.276 | 536275962.5
0.0725 | 536.5261 | 536526147.4
0.073 | 536.7753 | 536775319.3
0.0735 | 537.0235 | 537023487.9
0.074 | 537.2707 | 537270662.8
0.0745 | 537.5169 | 537516853.3
0.075 | 537.7621 | 537762068.5
0.0755 | 538.0063 | 538006317.5
0.076 | 538.2496 | 538249609.0
0.0765 | 538.492 | 538491951.8
0.077 | 538.7334 | 538733354.3
0.0775 | 538.9738 | 538973825.0
0.078 | 539.2134 | 539213372.1
0.0785 | 539.452 | 539452003.6
0.079 | 539.6897 | 539689727.5
0.0795 | 539.9266 | 539926551.6
0.08 | 540.1625 | 540162483.7
0.0805 | 540.3975 | 540397531.4
0.081 | 540.6317 | 540631702.1
0.0815 | 540.865 | 540865003.1
0.082 | 541.0974 | 541097441.8
0.0825 | 541.329 | 541329025.2
0.083 | 541.5598 | 541559760.4
0.0835 | 541.7897 | 541789654.3
0.084 | 542.0187 | 542018713.9
0.0845 | 542.2469 | 542246945.7
0.085 | 542.4744 | 542474356.5
0.0855 | 542.701 | 542700952.8
0.086 | 542.9267 | 542926741.1
0.0865 | 543.1517 | 543151727.7
0.087 | 543.3759 | 543375919.1
0.0875 | 543.5993 | 543599321.3
0.088 | 543.8219 | 543821940.5
0.0885 | 544.0438 | 544043782.7
0.089 | 544.2649 | 544264854.0
0.0895 | 544.4852 | 544485160.3
0.09 | 544.7047 | 544704707.3
0.0905 | 544.9235 | 544923500.8
0.091 | 545.1415 | 545141546.5
0.0915 | 545.3589 | 545358850.1
0.092 | 545.5754 | 545575417.0
0.0925 | 545.7913 | 545791252.7
0.093 | 546.0064 | 546006362.7
0.0935 | 546.2208 | 546220752.3
0.094 | 546.4344 | 546434426.8
0.0945 | 546.6474 | 546647391.4
0.095 | 546.8597 | 546859651.2
0.0955 | 547.0712 | 547071211.4
0.096 | 547.2821 | 547282077.1
0.0965 | 547.4923 | 547492253.1
0.097 | 547.7017 | 547701744.5
0.0975 | 547.9106 | 547910556.1
0.098 | 548.1187 | 548118692.7
0.0985 | 548.3262 | 548326159.1
0.099 | 548.533 | 548532960.0
0.0995 | 548.7391 | 548739100.1
0.1 | 548.9446 | 548944583.9
0.1005 | 549.1494 | 549149416.1
0.101 | 549.3536 | 549353601.1
0.1015 | 549.5571 | 549557143.4
0.102 | 549.76 | 549760047.5
0.1025 | 549.9623 | 549962317.6
0.103 | 550.164 | 550163958.1
0.1035 | 550.365 | 550364973.2
0.104 | 550.5654 | 550565367.3
0.1045 | 550.7651 | 550765144.4
0.105 | 550.9643 | 550964308.8
0.1055 | 551.1629 | 551162864.5
0.106 | 551.3608 | 551360815.5
0.1065 | 551.5582 | 551558165.9
0.107 | 551.7549 | 551754919.7
0.1075 | 551.9511 | 551951080.7
0.108 | 552.1467 | 552146652.9
0.1085 | 552.3416 | 552341640.2
0.109 | 552.536 | 552536046.2
0.1095 | 552.7299 | 552729874.9
0.11 | 552.9231 | 552923129.9
0.1105 | 553.1158 | 553115815.0
0.111 | 553.3079 | 553307933.7
0.1115 | 553.4995 | 553499489.7
0.112 | 553.6905 | 553690486.7
0.1125 | 553.8809 | 553880928.1
0.113 | 554.0708 | 554070817.5
0.1135 | 554.2602 | 554260158.4
0.114 | 554.449 | 554448954.2
0.1145 | 554.6372 | 554637208.3
0.115 | 554.8249 | 554824924.1
0.1155 | 555.0121 | 555012105.0
0.116 | 555.1988 | 555198754.3
0.1165 | 555.3849 | 555384875.2
0.117 | 555.5705 | 555570471.1
0.1175 | 555.7555 | 555755545.1
0.118 | 555.9401 | 555940100.5
0.1185 | 556.1241 | 556124140.4
0.119 | 556.3077 | 556307667.9
0.1195 | 556.4907 | 556490686.1
0.12 | 556.6732 | 556673198.2
0.1205 | 556.8552 | 556855207.2
0.121 | 557.0367 | 557036716.0
0.1215 | 557.2177 | 557217727.8
0.122 | 557.3982 | 557398245.3
0.1225 | 557.5783 | 557578271.7
0.123 | 557.7578 | 557757809.8
0.1235 | 557.9369 | 557936862.4
0.124 | 558.1154 | 558115432.4
0.1245 | 558.2935 | 558293522.8
0.125 | 558.4711 | 558471136.2
0.1255 | 558.6483 | 558648275.4
0.126 | 558.8249 | 558824943.3
0.1265 | 559.0011 | 559001142.4
0.127 | 559.1769 | 559176875.7
0.1275 | 559.3521 | 559352145.6
0.128 | 559.527 | 559526955.0
0.1285 | 559.7013 | 559701306.3
0.129 | 559.8752 | 559875202.3
0.1295 | 560.0486 | 560048645.5
0.13 | 560.2216 | 560221638.5
0.1305 | 560.3942 | 560394183.8
0.131 | 560.5663 | 560566284.0
0.1315 | 560.7379 | 560737941.5
0.132 | 560.9092 | 560909158.8
0.1325 | 561.0799 | 561079938.5
0.133 | 561.2503 | 561250282.8
0.1335 | 561.4202 | 561420194.3
0.134 | 561.5897 | 561589675.4
0.1345 | 561.7587 | 561758728.3
0.135 | 561.9274 | 561927355.5
0.1355 | 562.0956 | 562095559.3
0.136 | 562.2633 | 562263342.0
0.1365 | 562.4307 | 562430705.9
0.137 | 562.5977 | 562597653.3
0.1375 | 562.7642 | 562764186.4
0.138 | 562.9303 | 562930307.6
0.1385 | 563.096 | 563096018.9
0.139 | 563.2613 | 563261322.5
0.1395 | 563.4262 | 563426220.8
0.14 | 563.5907 | 563590715.8
0.1405 | 563.7548 | 563754809.7
0.141 | 563.9185 | 563918504.7
0.1415 | 564.0818 | 564081802.7
0.142 | 564.2447 | 564244706.0
0.1425 | 564.4072 | 564407216.6
0.143 | 564.5693 | 564569336.6
0.1435 | 564.7311 | 564731067.9
0.144 | 564.8924 | 564892412.7
0.1445 | 565.0534 | 565053373.0
0.145 | 565.214 | 565213950.7
0.1455 | 565.3741 | 565374147.8
0.146 | 565.534 | 565533966.3
0.1465 | 565.6934 | 565693408.2
0.147 | 565.8525 | 565852475.3
0.1475 | 566.0112 | 566011169.6
0.148 | 566.1695 | 566169493.0
0.1485 | 566.3274 | 566327447.4
0.149 | 566.485 | 566485034.7
0.1495 | 566.6423 | 566642256.6
0.15 | 566.7991 | 566799115.1
0.1505 | 566.9556 | 566955612.0
0.151 | 567.1117 | 567111749.0
0.1515 | 567.2675 | 567267528.1
0.152 | 567.423 | 567422951.0
0.1525 | 567.578 | 567578019.4
0.153 | 567.7327 | 567732735.2
0.1535 | 567.8871 | 567887100.0
0.154 | 568.0411 | 568041115.6
0.1545 | 568.1948 | 568194783.7
0.155 | 568.3481 | 568348106.1
0.1555 | 568.5011 | 568501084.4
0.156 | 568.6537 | 568653720.2
0.1565 | 568.806 | 568806015.4
0.157 | 568.9579715 | 568957971.5
0.1575 | 569.1096 | 569109590.2
0.158 | 569.2609 | 569260873.0
0.1585 | 569.4118 | 569411821.7
0.159 | 569.5624 | 569562437.9
0.1595 | 569.7127 | 569712723.0
0.16 | 569.8627 | 569862678.8
0.1605 | 570.0123 | 570012306.7
0.161 | 570.1616 | 570161608.4
0.1615 | 570.3106 | 570310585.4
0.162 | 570.4592 | 570459239.2
0.1625 | 570.6076 | 570607571.4
0.163 | 570.7556 | 570755583.4
0.1635 | 570.9033 | 570903276.9
0.164 | 571.0507 | 571050653.2
0.1645 | 571.1977 | 571197713.8
0.165 | 571.3445 | 571344460.3
0.1655 | 571.4909 | 571490894.1
0.166 | 571.637 | 571637016.6
0.1665 | 571.7828 | 571782829.3
0.167 | 571.9283 | 571928333.6
0.1675 | 572.0735 | 572073531.0
0.168 | 572.2184 | 572218422.8
0.1685 | 572.363 | 572363010.4
0.169 | 572.5073 | 572507295.3
0.1695 | 572.6513 | 572651278.8
0.17 | 572.795 | 572794962.2
0.1705 | 572.9383 | 572938347.1
0.171 | 573.0814 | 573081434.6
0.1715 | 573.2242 | 573224226.2
0.172 | 573.3667 | 573366723.1
0.1725 | 573.5089 | 573508926.7
0.173 | 573.6508 | 573650838.4
0.1735 | 573.7925 | 573792459.4
0.174 | 573.9338 | 573933791.0
0.1745 | 574.0748 | 574074834.5
0.175 | 574.2156 | 574215591.2
0.1755 | 574.3561 | 574356062.3
0.176 | 574.4962 | 574496249.2
0.1765 | 574.6362 | 574636153.0
0.177 | 574.7758 | 574775775.1
0.1775 | 574.9151 | 574915116.6
0.178 | 575.0542 | 575054178.8
0.1785 | 575.193 | 575192962.9
0.179 | 575.3315 | 575331470.1
0.1795 | 575.4697 | 575469701.6
0.18 | 575.6077 | 575607658.6
0.1805 | 575.7453 | 575745342.3
0.181 | 575.8828 | 575882753.9
0.1815 | 576.0199 | 576019894.5
0.182 | 576.1568 | 576156765.4
0.1825 | 576.2934 | 576293367.6
0.183 | 576.4297 | 576429702.4
0.1835 | 576.5658 | 576565770.8
0.184 | 576.7016 | 576701573.9
0.1845 | 576.8371 | 576837113.0
0.185 | 576.9724 | 576972389.2
0.1855 | 577.1074 | 577107403.5
0.186 | 577.2422 | 577242157.0
0.1865 | 577.3767 | 577376650.9
0.187 | 577.5109 | 577510886.2
0.1875 | 577.6449 | 577644864.1
0.188 | 577.7786 | 577778585.5
0.1885 | 577.9121 | 577912051.6
0.189 | 578.0453 | 578045263.5
0.1895 | 578.1782 | 578178222.1
0.19 | 578.3109 | 578310928.5
0.1905 | 578.4434 | 578443383.9
0.191 | 578.5756 | 578575589.1
0.1915 | 578.7075 | 578707545.3
0.192 | 578.8393 | 578839253.4
0.1925 | 578.9707 | 578970714.5
0.193 | 579.1019 | 579101929.6
0.1935 | 579.2329 | 579232899.7
0.194 | 579.3636 | 579363625.8
0.1945 | 579.4941 | 579494108.8
0.195 | 579.6243 | 579624349.8
0.1955 | 579.7543 | 579754349.8
0.196 | 579.8841 | 579884109.6
0.1965 | 580.0136 | 580013630.4
0.197 | 580.1429 | 580142912.9
0.1975 | 580.272 | 580271958.3
0.198 | 580.4008 | 580400767.4
0.1985 | 580.5293 | 580529341.2
0.199 | 580.6577 | 580657680.6
0.1995 | 580.7858 | 580785786.5
0.2 | 580.9137 | 580913659.9
0.2005 | 581.0413 | 581041301.8
0.201 | 581.1687 | 581168712.9
0.2015 | 581.2959 | 581295894.2
0.202 | 581.4228 | 581422846.7
0.2025 | 581.5496 | 581549571.1
0.203 | 581.6761 | 581676068.5
0.2035 | 581.8023 | 581802339.7
0.204 | 581.9284 | 581928385.6
0.2045 | 582.0542 | 582054207.0
0.205 | 582.1798 | 582179804.8
0.2055 | 582.3052 | 582305179.9
0.206 | 582.4303 | 582430333.2
0.2065 | 582.5553 | 582555265.4
0.207 | 582.68 | 582679977.6
0.2075 | 582.8045 | 582804470.4
0.208 | 582.9287 | 582928744.8
0.2085 | 583.0528 | 583052801.5
0.209 | 583.1766 | 583176641.5
0.2095 | 583.3003 | 583300265.4
0.21 | 583.4237 | 583423674.3
0.2105 | 583.5469 | 583546868.8
0.211 | 583.6698 | 583669849.8
0.2115 | 583.7926 | 583792618.0
0.212 | 583.9152 | 583915174.4
0.2125 | 584.0375 | 584037519.6
0.213 | 584.1597 | 584159654.5
0.2135 | 584.2816 | 584281579.9
0.214 | 584.4033 | 584403296.5
0.2145 | 584.5248 | 584524805.2
0.215 | 584.6461 | 584646106.6
0.2155 | 584.7672 | 584767201.7
0.216 | 584.8881 | 584888091.0
0.2165 | 585.0088 | 585008775.5
0.217 | 585.1293 | 585129255.8
0.2175 | 585.2495 | 585249532.7
0.218 | 585.3696 | 585369607.0
0.2185 | 585.4895 | 585489479.4
0.219 | 585.6092 | 585609150.6
0.2195 | 585.7286 | 585728621.4
0.22 | 585.8479 | 585847892.5
0.2205 | 585.967 | 585966964.6
0.221 | 586.0858 | 586085838.5
0.2215 | 586.2045 | 586204514.9
0.222 | 586.323 | 586322994.5
0.2225 | 586.4413 | 586441277.9
0.223 | 586.5594 | 586559366.0
0.2235 | 586.6773 | 586677259.4
0.224 | 586.795 | 586794958.8
0.2245 | 586.9125 | 586912464.9
0.225 | 587.0298 | 587029778.4
0.2255 | 587.1469 | 587146900.0
0.226 | 587.2638 | 587263830.3
0.2265 | 587.3806 | 587380570.1
0.227 | 587.4971 | 587497120.1
0.2275 | 587.6135 | 587613480.8
0.228 | 587.7297 | 587729653.0
0.2285 | 587.8456 | 587845637.4
0.229 | 587.9614 | 587961434.5
0.2295 | 588.077 | 588077045.2
0.23 | 588.1925 | 588192469.9
0.2305 | 588.3077 | 588307709.4
0.231 | 588.4228 | 588422764.3
0.2315 | 588.5376 | 588537635.2
0.232 | 588.6523 | 588652322.9
0.2325 | 588.7668 | 588766827.9
0.233 | 588.8812 | 588881150.8
0.2335 | 588.9953 | 588995292.4
0.234 | 589.1093 | 589109253.2
0.2345 | 589.223 | 589223033.8
0.235 | 589.3366 | 589336634.9
0.2355 | 589.4501 | 589450057.1
0.236 | 589.5633 | 589563301.0
0.2365 | 589.6764 | 589676367.2
0.237 | 589.7893 | 589789256.3
0.2375 | 589.902 | 589901969.0
0.238 | 590.0145 | 590014505.8
0.2385 | 590.1269 | 590126867.3
0.239 | 590.2391 | 590239054.1
0.2395 | 590.3511 | 590351066.8
0.24 | 590.4629 | 590462906.1
0.2405 | 590.5746 | 590574572.4
0.241 | 590.6861 | 590686066.4
0.2415 | 590.7974 | 590797388.6
0.242 | 590.9085 | 590908539.7
0.2425 | 591.0195 | 591019520.2
0.243 | 591.1303 | 591130330.6
0.2435 | 591.241 | 591240971.6
0.244 | 591.3514 | 591351443.7
0.2445 | 591.4617 | 591461747.4
0.245 | 591.5719 | 591571883.4
0.2455 | 591.6819 | 591681852.1
0.246 | 591.7917 | 591791654.2
0.2465 | 591.9013 | 591901290.1
0.247 | 592.0108 | 592010760.5
0.2475 | 592.1201 | 592120065.9
0.248 | 592.2292 | 592229206.8
0.2485 | 592.3382 | 592338183.7
0.249 | 592.447 | 592446997.2
0.2495 | 592.5556 | 592555647.9
0.25 | 592.6641 | 592664136.2
0.2505 | 592.7725 | 592772462.7
0.251 | 592.8806 | 592880627.9
0.2515 | 592.9886 | 592988632.4
0.252 | 593.0965 | 593096476.6
0.2525 | 593.2042 | 593204161.1
0.253 | 593.3117 | 593311686.4
0.2535 | 593.4191 | 593419053.0
0.254 | 593.5263 | 593526261.4
0.2545 | 593.6333 | 593633312.2
0.255 | 593.7402 | 593740205.7
0.2555 | 593.8469 | 593846942.6
0.256 | 593.9535 | 593953523.3
0.2565 | 594.0599 | 594059948.4
0.257 | 594.1662 | 594166218.3
0.2575 | 594.2723 | 594272333.5
0.258 | 594.3783 | 594378294.5
0.2585 | 594.4841 | 594484101.8
0.259 | 594.5898 | 594589755.9
0.2595 | 594.6953 | 594695257.3
0.26 | 594.8006 | 594800606.4
0.2605 | 594.9058 | 594905803.8
0.261 | 595.0108 | 595010849.8
0.2615 | 595.1157 | 595115745.0
0.262 | 595.2205 | 595220489.9
0.2625 | 595.3251 | 595325084.9
0.263 | 595.4295 | 595429530.5
0.2635 | 595.5338 | 595533827.2
0.264 | 595.638 | 595637975.3
0.2645 | 595.742 | 595741975.5
0.265 | 595.8458 | 595845828.0
0.2655 | 595.9495 | 595949533.5
0.266 | 596.0531 | 596053092.3
0.2665 | 596.1565 | 596156504.9
0.267 | 596.2598 | 596259771.8
0.2675 | 596.3629 | 596362893.4
0.268 | 596.4659 | 596465870.1
0.2685 | 596.5687 | 596568702.4
0.269 | 596.6714 | 596671390.7
0.2695 | 596.7739 | 596773935.4
0.27 | 596.8763 | 596876337.1
0.2705 | 596.9786 | 596978596.2
0.271 | 597.0807 | 597080713.0
0.2715 | 597.1827 | 597182688.0
0.272 | 597.2845 | 597284521.6
0.2725 | 597.3862 | 597386214.3
0.273 | 597.4878 | 597487766.5
0.2735 | 597.5892 | 597589178.6
0.274 | 597.6905 | 597690451.0
0.2745 | 597.7916 | 597791584.1
0.275 | 597.8926 | 597892578.5
0.2755 | 597.9934 | 597993434.4
0.276 | 598.0942 | 598094152.3
0.2765 | 598.1947 | 598194732.6
0.277 | 598.2952 | 598295175.8
0.2775 | 598.3955 | 598395482.1
0.278 | 598.4957 | 598495652.1
0.2785 | 598.5957 | 598595686.1
0.279 | 598.6956 | 598695584.6
0.2795 | 598.7953 | 598795347.9
0.28 | 598.895 | 598894976.4
0.2805 | 598.9945 | 598994470.6
0.281 | 599.0938 | 599093830.8
0.2815 | 599.1931 | 599193057.4
0.282 | 599.2922 | 599292150.9
0.2825 | 599.3911 | 599391111.5
0.283 | 599.4899 | 599489939.7
0.2835 | 599.5886 | 599588635.9
0.284 | 599.6872 | 599687200.5
0.2845 | 599.7856 | 599785633.8
0.285 | 599.8839 | 599883936.3
0.2855 | 599.9821 | 599982108.2
0.286 | 600.0802 | 600080150.0
0.2865 | 600.1781 | 600178062.1
0.287 | 600.2758 | 600275844.8
0.2875 | 600.3735 | 600373498.5
0.288 | 600.471 | 600471023.6
0.2885 | 600.5684 | 600568420.5
0.289 | 600.6657 | 600665689.4
0.2895 | 600.7628 | 600762830.9
0.29 | 600.8598 | 600859845.1
0.2905 | 600.9567 | 600956732.6
0.291 | 601.0535 | 601053493.7
0.2915 | 601.1501 | 601150128.7
0.292 | 601.2466 | 601246637.9
0.2925 | 601.343 | 601343021.8
0.293 | 601.4393 | 601439280.7
0.2935 | 601.5354 | 601535415.0
0.294 | 601.6314 | 601631425.0
0.2945 | 601.7273 | 601727311.0
0.295 | 601.8231 | 601823073.4
0.2955 | 601.9187 | 601918712.5
0.296 | 602.0142 | 602014228.8
0.2965 | 602.1096 | 602109622.5
0.297 | 602.2049 | 602204894.0
0.2975 | 602.3 | 602300043.6
0.298 | 602.3951 | 602395071.7
0.2985 | 602.49 | 602489978.5
0.299 | 602.5848 | 602584764.5
0.2995 | 602.6794 | 602679430.0
0.3 | 602.774 | 602773975.3
0.3005 | 602.8684 | 602868400.7
0.301 | 602.9627 | 602962706.6
0.3015 | 603.0569 | 603056893.3
0.302 | 603.151 | 603150961.2
0.3025 | 603.2449 | 603244910.5
0.303 | 603.3387 | 603338741.5
0.3035 | 603.4325 | 603432454.7
0.304 | 603.5261 | 603526050.4
0.3045 | 603.6195 | 603619528.7
0.305 | 603.7129 | 603712890.2
0.3055 | 603.8061 | 603806135.0
0.306 | 603.8993 | 603899263.5
0.3065 | 603.9923 | 603992276.1
0.307 | 604.0852 | 604085173.0
0.3075 | 604.178 | 604177954.6
0.308 | 604.2706 | 604270621.1
0.3085 | 604.3632 | 604363172.9
0.309 | 604.4556 | 604455610.3
0.3095 | 604.5479 | 604547933.6
0.31 | 604.6401 | 604640143.1
0.3105 | 604.7322 | 604732239.1
0.311 | 604.8242 | 604824221.9
0.3115 | 604.9161 | 604916091.8
0.312 | 605.0078 | 605007849.2
0.3125 | 605.0995 | 605099494.2
0.313 | 605.191 | 605191027.3
0.3135 | 605.2824 | 605282448.7
0.314 | 605.3738 | 605373758.7
0.3145 | 605.465 | 605464957.6
0.315 | 605.556 | 605556045.7
0.3155 | 605.647 | 605647023.4
0.316 | 605.7379 | 605737890.8
0.3165 | 605.8286 | 605828648.3
0.317 | 605.9193 | 605919296.1
0.3175 | 606.0098 | 606009834.7
0.318 | 606.1003 | 606100264.1
0.3185 | 606.1906 | 606190584.8
0.319 | 606.2808 | 606280797.1
0.3195 | 606.3709 | 606370901.1
0.32 | 606.4609 | 606460897.2
0.3205 | 606.5508 | 606550785.7
0.321 | 606.6406 | 606640566.8
0.3215 | 606.7302 | 606730240.9
0.322 | 606.8198 | 606819808.1
0.3225 | 606.9093 | 606909268.9
0.323 | 606.9986 | 606998623.4
0.3235 | 607.0879 | 607087871.9
0.324 | 607.177 | 607177014.8
0.3245 | 607.2661 | 607266052.2
0.325 | 607.355 | 607354984.5
0.3255 | 607.4438 | 607443811.9
0.326 | 607.5325 | 607532534.7
0.3265 | 607.6212 | 607621153.2
0.327 | 607.7097 | 607709667.5
0.3275 | 607.7981 | 607798078.1
0.328 | 607.8864 | 607886385.2
0.3285 | 607.9746 | 607974589.0
0.329 | 608.0627 | 608062689.7
0.3295 | 608.1507 | 608150687.8
0.33 | 608.2386 | 608238583.3
0.3305 | 608.3264 | 608326376.6
0.331 | 608.4141 | 608414068.0
0.3315 | 608.5017 | 608501657.6
0.332 | 608.5891 | 608589145.8
0.3325 | 608.6765 | 608676532.8
0.333 | 608.7638 | 608763818.8
0.3335 | 608.851 | 608851004.2
0.334 | 608.9381 | 608938089.1
0.3345 | 609.0251 | 609025073.9
0.335 | 609.112 | 609111958.7
0.3355 | 609.1987 | 609198743.8
0.336 | 609.2854 | 609285429.5
0.3365 | 609.372 | 609372016.1
0.337 | 609.4585 | 609458503.6
0.3375 | 609.5449 | 609544892.6
0.338 | 609.6312 | 609631183.0
0.3385 | 609.7174 | 609717375.3
0.339 | 609.8035 | 609803469.6
0.3395 | 609.8895 | 609889466.2
0.34 | 609.9754 | 609975365.4
0.3405 | 610.0612 | 610061167.3
0.341 | 610.1469 | 610146872.2
0.3415 | 610.2325 | 610232480.4
0.342 | 610.318 | 610317992.0
0.3425 | 610.4034 | 610403407.4
0.343 | 610.4887 | 610488726.8
0.3435 | 610.574 | 610573950.3
0.344 | 610.6591 | 610659078.3
0.3445 | 610.7441 | 610744110.9
0.345 | 610.829 | 610829048.5
0.3455 | 610.9139 | 610913891.2
0.346 | 610.9986 | 610998639.2
0.3465 | 611.0833 | 611083292.9
0.347 | 611.1679 | 611167852.3
0.3475 | 611.2523 | 611252317.8
0.348 | 611.3367 | 611336689.6
0.3485 | 611.421 | 611420967.9
0.349 | 611.5052 | 611505152.9
0.3495 | 611.5892 | 611589244.9
0.35 | 611.6732 | 611673244.0
0.3505 | 611.7572 | 611757150.6
0.351 | 611.841 | 611840964.8
0.3515 | 611.9247 | 611924686.8
0.352 | 612.0083 | 612008316.9
0.3525 | 612.0919 | 612091855.3
0.353 | 612.1753 | 612175302.2
0.3535 | 612.2587 | 612258657.8
0.354 | 612.3419 | 612341922.4
0.3545 | 612.4251 | 612425096.1
0.355 | 612.5082 | 612508179.2
0.3555 | 612.5912 | 612591172.0
0.356 | 612.6741 | 612674074.5
0.3565 | 612.7569 | 612756887.0
0.357 | 612.8396 | 612839609.7
0.3575 | 612.9222 | 612922243.0
0.358 | 613.0048 | 613004786.8
0.3585 | 613.0872 | 613087241.6
0.359 | 613.1696 | 613169607.4
0.3595 | 613.2519 | 613251884.5
0.36 | 613.3341 | 613334073.1
0.3605 | 613.4162 | 613416173.4
0.361 | 613.4982 | 613498185.6
0.3615 | 613.5801 | 613580109.9
0.362 | 613.6619 | 613661946.5
0.3625 | 613.7437 | 613743695.7
0.363 | 613.8254 | 613825357.6
0.3635 | 613.9069 | 613906932.4
0.364 | 613.9884 | 613988420.4
0.3645 | 614.0698 | 614069821.7
0.365 | 614.1511 | 614151136.6
0.3655 | 614.2324 | 614232365.2
0.366 | 614.3135 | 614313507.7
0.3665 | 614.3946 | 614394564.3
0.367 | 614.4755 | 614475535.3
0.3675 | 614.5564 | 614556420.9
0.368 | 614.6372 | 614637221.1
0.3685 | 614.7179 | 614717936.3
0.369 | 614.7986 | 614798566.6
0.3695 | 614.8791 | 614879112.2
0.37 | 614.9596 | 614959573.3
0.3705 | 615.04 | 615039950.2
0.371 | 615.1202 | 615120242.9
0.3715 | 615.2005 | 615200451.7
0.372 | 615.2806 | 615280576.8
0.3725 | 615.3606 | 615360618.3
0.373 | 615.4406 | 615440576.6
0.3735 | 615.5205 | 615520451.6
0.374 | 615.6002 | 615600243.7
0.3745 | 615.68 | 615679953.0
0.375 | 615.7596 | 615759579.8
0.3755 | 615.8391 | 615839124.1
0.376 | 615.9186 | 615918586.2
0.3765 | 615.998 | 615997966.3
0.377 | 616.0773 | 616077264.6
0.3775 | 616.1565 | 616156481.1
0.378 | 616.2356 | 616235616.2
0.3785 | 616.3147 | 616314670.1
0.379 | 616.3936 | 616393642.7
0.3795 | 616.4725 | 616472534.5
0.38 | 616.5513 | 616551345.5
0.3805 | 616.6301 | 616630076.0
0.381 | 616.7087 | 616708726.0
0.3815 | 616.7873 | 616787295.8
0.382 | 616.8658 | 616865785.7
0.3825 | 616.9442 | 616944195.6
0.383 | 617.0225 | 617022525.9
0.3835 | 617.1008 | 617100776.6
0.384 | 617.1789 | 617178948.1
0.3845 | 617.257 | 617257040.4
0.385 | 617.3351 | 617335053.7
0.3855 | 617.413 | 617412988.2
0.386 | 617.4908 | 617490844.1
0.3865 | 617.5686 | 617568621.5
0.387 | 617.6463 | 617646320.6
0.3875 | 617.7239 | 617723941.7
0.388 | 617.8015 | 617801484.8
0.3885 | 617.879 | 617878950.1
0.389 | 617.9563 | 617956337.8
0.3895 | 618.0336 | 618033648.1
0.39 | 618.1109 | 618110881.2
0.3905 | 618.188 | 618188037.1
0.391 | 618.2651 | 618265116.1
0.3915 | 618.3421 | 618342118.4
0.392 | 618.419 | 618419044.1
0.3925 | 618.4959 | 618495893.3
0.393 | 618.5727 | 618572666.3
0.3935 | 618.6494 | 618649363.2
0.394 | 618.726 | 618725984.1
0.3945 | 618.8025 | 618802529.4
0.395 | 618.879 | 618878999.0
0.3955 | 618.9554 | 618955393.1
0.396 | 619.0317 | 619031712.0
0.3965 | 619.108 | 619107955.8
0.397 | 619.1841 | 619184124.6
0.3975 | 619.2602 | 619260218.6
0.398 | 619.3362 | 619336238.0
0.3985 | 619.4122 | 619412182.9
0.399 | 619.4881 | 619488053.5
0.3995 | 619.5638 | 619563850.0
0.4 | 619.6396 | 619639572.4
0.4005 | 619.7152 | 619715221.0
0.401 | 619.7908 | 619790795.9
0.4015 | 619.8663 | 619866297.3
0.402 | 619.9417 | 619941725.4
0.4025 | 620.0171 | 620017080.2
0.403 | 620.0924 | 620092362.0
0.4035 | 620.1676 | 620167570.8
0.404 | 620.2427 | 620242706.9
0.4045 | 620.3178 | 620317770.4
0.405 | 620.3928 | 620392761.5
0.4055 | 620.4677 | 620467680.2
0.406 | 620.5425 | 620542526.9
0.4065 | 620.6173 | 620617301.5
0.407 | 620.692 | 620692004.3
0.4075 | 620.7666 | 620766635.4
0.408 | 620.8412 | 620841195.0
0.4085 | 620.9157 | 620915683.2
0.409 | 620.9901 | 620990100.1
0.4095 | 621.0644 | 621064446.0
0.41 | 621.1387 | 621138720.9
0.4105 | 621.2129 | 621212925.0
0.411 | 621.2871 | 621287058.5
0.4115 | 621.3611 | 621361121.5
0.412 | 621.4351 | 621435114.1
0.4125 | 621.509 | 621509036.5
0.413 | 621.5829 | 621582888.8
0.4135 | 621.6567 | 621656671.3
0.414 | 621.7304 | 621730383.9
0.4145 | 621.804 | 621804026.9
0.415 | 621.8776 | 621877600.5
0.4155 | 621.9511 | 621951104.7
0.416 | 622.0245 | 622024539.7
0.4165 | 622.0979 | 622097905.6
0.417 | 622.1712 | 622171202.6
0.4175 | 622.2444 | 622244430.9
0.418 | 622.3176 | 622317590.5
0.4185 | 622.3907 | 622390681.6
0.419 | 622.4637 | 622463704.4
0.4195 | 622.5367 | 622536658.9
0.42 | 622.6095 | 622609545.4
0.4205 | 622.6824 | 622682363.9
0.421 | 622.7551 | 622755114.6
0.4215 | 622.8278 | 622827797.7
0.422 | 622.9004 | 622900413.2
0.4225 | 622.973 | 622972961.4
0.423 | 623.0454 | 623045442.3
0.4235 | 623.1179 | 623117856.0
0.424 | 623.1902 | 623190202.9
0.4245 | 623.2625 | 623262482.8
0.425 | 623.3347 | 623334696.1
0.4255 | 623.4068 | 623406842.7
0.426 | 623.4789 | 623478923.0
0.4265 | 623.5509 | 623550936.9
0.427 | 623.6229 | 623622884.6
0.4275 | 623.6948 | 623694766.3
0.428 | 623.7666 | 623766582.1
0.4285 | 623.8383 | 623838332.1
0.429 | 623.91 | 623910016.5
0.4295 | 623.9816 | 623981635.3
0.43 | 624.0532 | 624053188.8
0.4305 | 624.1247 | 624124677.0
0.431 | 624.1961 | 624196100.1
0.4315 | 624.2675 | 624267458.1
0.432 | 624.3388 | 624338751.4
0.4325 | 624.41 | 624409979.8
0.433 | 624.4811 | 624481143.7
0.4335 | 624.5522 | 624552243.1
0.434 | 624.6233 | 624623278.1
0.4345 | 624.6942 | 624694248.9
0.435 | 624.7652 | 624765155.6
0.4355 | 624.836 | 624835998.3
0.436 | 624.9068 | 624906777.2
0.4365 | 624.9775 | 624977492.3
0.437 | 625.0481 | 625048143.8
0.4375 | 625.1187 | 625118731.9
0.438 | 625.1893 | 625189256.6
0.4385 | 625.2597 | 625259718.1
0.439 | 625.3301 | 625330116.5
0.4395 | 625.4005 | 625400451.9
0.44 | 625.4707 | 625470724.5
0.4405 | 625.5409 | 625540934.3
0.441 | 625.6111 | 625611081.5
0.4415 | 625.6812 | 625681166.2
0.442 | 625.7512 | 625751188.6
0.4425 | 625.8211 | 625821148.7
0.443 | 625.891 | 625891046.7
0.4435 | 625.9609 | 625960882.7
0.444 | 626.0307 | 626030656.7
0.4445 | 626.1004 | 626100369.1
0.445 | 626.17 | 626170019.7
0.4455 | 626.2396 | 626239608.9
0.446 | 626.3091 | 626309136.6
0.4465 | 626.3786 | 626378603.1
0.447 | 626.448 | 626448008.3
0.4475 | 626.5174 | 626517352.5
0.448 | 626.5866 | 626586635.8
0.4485 | 626.6559 | 626655858.3
0.449 | 626.725 | 626725020.0
0.4495 | 626.7941 | 626794121.2
0.45 | 626.8632 | 626863161.8
0.4505 | 626.9321 | 626932142.2
0.451 | 627.0011 | 627001062.2
0.4515 | 627.0699 | 627069922.2
0.452 | 627.1387 | 627138722.1
0.4525 | 627.2075 | 627207462.2
0.453 | 627.2761 | 627276142.4
0.4535 | 627.3448 | 627344763.0
0.454 | 627.4133 | 627413324.0
0.4545 | 627.4818 | 627481825.6
0.455 | 627.5503 | 627550267.8
0.4555 | 627.6187 | 627618650.8
0.456 | 627.687 | 627686974.7
0.4565 | 627.7552 | 627755239.6
0.457 | 627.8234 | 627823445.6
0.4575 | 627.8916 | 627891592.9
0.458 | 627.9597 | 627959681.5
0.4585 | 628.0277 | 628027711.5
0.459 | 628.0957 | 628095683.0
0.4595 | 628.1636 | 628163596.3
0.46 | 628.2315 | 628231451.3
0.4605 | 628.2992 | 628299248.1
0.461 | 628.367 | 628366987.0
0.4615 | 628.4347 | 628434668.0
0.462 | 628.5023 | 628502291.1
0.4625 | 628.5699 | 628569856.6
0.463 | 628.6374 | 628637364.5
0.4635 | 628.7048 | 628704815.0
0.464 | 628.7722 | 628772208.0
0.4645 | 628.8395 | 628839543.8
0.465 | 628.9068 | 628906822.5
0.4655 | 628.974 | 628974044.1
0.466 | 629.0412 | 629041208.8
0.4665 | 629.1083 | 629108316.6
0.467 | 629.1754 | 629175367.7
0.4675 | 629.2424 | 629242362.2
0.468 | 629.3093 | 629309300.1
0.4685 | 629.3762 | 629376181.6
0.469 | 629.443 | 629443006.9
0.4695 | 629.5098 | 629509775.9
0.47 | 629.5765 | 629576488.8
0.4705 | 629.6431 | 629643145.6
0.471 | 629.7097 | 629709746.6
0.4715 | 629.7763 | 629776291.8
0.472 | 629.8428 | 629842781.3
0.4725 | 629.9092 | 629909215.2
0.473 | 629.9756 | 629975593.6
0.4735 | 630.0419 | 630041916.6
0.474 | 630.1082 | 630108184.3
0.4745 | 630.1744 | 630174396.8
0.475 | 630.2406 | 630240554.2
0.4755 | 630.3067 | 630306656.6
0.476 | 630.3727 | 630372704.1
0.4765 | 630.4387 | 630438696.9
0.477 | 630.5046 | 630504634.9
0.4775 | 630.5705 | 630570518.4
0.478 | 630.6363 | 630636347.3
0.4785 | 630.7021 | 630702121.9
0.479 | 630.7678 | 630767842.1
0.4795 | 630.8335 | 630833508.2
0.48 | 630.8991 | 630899120.1
0.4805 | 630.9647 | 630964678.0
0.481 | 631.0302 | 631030182.1
0.4815 | 631.0956 | 631095632.3
0.482 | 631.161 | 631161028.7
0.4825 | 631.2264 | 631226371.6
0.483 | 631.2917 | 631291661.0
0.4835 | 631.3569 | 631356896.9
0.484 | 631.4221 | 631422079.4
0.4845 | 631.4872 | 631487208.8
0.485 | 631.5523 | 631552285.0
0.4855 | 631.6173 | 631617308.1
0.486 | 631.6823 | 631682278.3
0.4865 | 631.7472 | 631747195.6
0.487 | 631.8121 | 631812060.2
0.4875 | 631.8769 | 631876872.0
0.488 | 631.9416 | 631941631.3
0.4885 | 632.0063 | 632006338.1
0.489 | 632.071 | 632070992.5
0.4895 | 632.1356 | 632135594.7
0.49 | 632.2001 | 632200144.6
0.4905 | 632.2646 | 632264642.3
0.491 | 632.3291 | 632329088.1
0.4915 | 632.3935 | 632393481.9
0.492 | 632.4578 | 632457823.9
0.4925 | 632.5221 | 632522114.1
0.493 | 632.5864 | 632586352.7
0.4935 | 632.6505 | 632650539.6
0.494 | 632.7147 | 632714675.1
0.4945 | 632.7788 | 632778759.3
0.495 | 632.8428 | 632842792.1
0.4955 | 632.9068 | 632906773.7
0.496 | 632.9707 | 632970704.2
0.4965 | 633.0346 | 633034583.6
0.497 | 633.0984 | 633098412.1
0.4975 | 633.1622 | 633162189.7
0.498 | 633.2259 | 633225916.6
0.4985 | 633.2896 | 633289592.8
0.499 | 633.3532 | 633353218.4
0.4995 | 633.4168 | 633416793.5
0.5 | 633.4803 | 633480318.2
0.501 | 633.6072 | 633607216.7
0.502 | 633.7339 | 633733914.6
0.503 | 633.8604 | 633860412.5
0.504 | 633.9867 | 633986711.2
0.505 | 634.1128 | 634112811.3
0.506 | 634.2387 | 634238713.5
0.507 | 634.3644 | 634364418.6
0.508 | 634.4899 | 634489927.1
0.509 | 634.6152 | 634615239.7
0.51 | 634.7404 | 634740357.2
0.511 | 634.8653 | 634865280.1
0.512 | 634.99 | 634990009.2
0.513 | 635.1145 | 635114545.0
0.514 | 635.2389 | 635238888.3
0.515 | 635.363 | 635363039.7
0.516 | 635.487 | 635486999.8
0.517 | 635.6108 | 635610769.3
0.518 | 635.7343 | 635734348.7
0.519 | 635.8577 | 635857738.9
0.52 | 635.9809 | 635980940.3
0.521 | 636.104 | 636103953.6
0.522 | 636.2268 | 636226779.5
0.523 | 636.3494 | 636349418.5
0.524 | 636.4719 | 636471871.3
0.525 | 636.5941 | 636594138.5
0.526 | 636.7162 | 636716220.7
0.527 | 636.8381 | 636838118.5
0.528 | 636.9598 | 636959832.5
0.529 | 637.0814 | 637081363.4
0.53 | 637.2027 | 637202711.7
0.531 | 637.3239 | 637323878.0
0.532 | 637.4449 | 637444863.0
0.533 | 637.5657 | 637565667.1
0.534 | 637.6863 | 637686291.1
0.535 | 637.8067 | 637806735.5
0.536 | 637.927 | 637927000.8
0.537 | 638.0471 | 638047087.6
0.538 | 638.167 | 638166996.6
0.539 | 638.2867 | 638286728.4
0.54 | 638.4063 | 638406283.3
0.541 | 638.5257 | 638525662.1
0.542 | 638.6449 | 638644865.4
0.543 | 638.7639 | 638763893.6
0.544 | 638.8827 | 638882747.3
0.545 | 639.0014 | 639001427.1
0.546 | 639.1199 | 639119933.6
0.547 | 639.2383 | 639238267.2
0.548 | 639.3564 | 639356428.6
0.549 | 639.4744 | 639474418.3
0.55 | 639.5922 | 639592236.9
0.551 | 639.7099 | 639709884.8
0.552 | 639.8274 | 639827362.6
0.553 | 639.9447 | 639944670.8
0.554 | 640.0618 | 640061810.1
0.555 | 640.1788 | 640178780.9
0.556 | 640.2956 | 640295583.7
0.557 | 640.4122 | 640412219.1
0.558 | 640.5287 | 640528687.5
0.559 | 640.645 | 640644989.6
0.56 | 640.7611 | 640761125.8
0.561 | 640.8771 | 640877096.7
0.562 | 640.9929 | 640992902.7
0.563 | 641.1085 | 641108544.4
0.564 | 641.224 | 641224022.3
0.565 | 641.3393 | 641339336.8
0.566 | 641.4545 | 641454488.6
0.567 | 641.5695 | 641569478.0
0.568 | 641.6843 | 641684305.6
0.569 | 641.799 | 641798971.9
0.57 | 641.9135 | 641913477.4
0.571 | 642.0278 | 642027822.6
0.572 | 642.142 | 642142007.9
0.573 | 642.256 | 642256033.8
0.574 | 642.3699 | 642369900.9
0.575 | 642.4836 | 642483609.6
0.576 | 642.5972 | 642597160.4
0.577 | 642.7106 | 642710553.8
0.578 | 642.8238 | 642823790.2
0.579 | 642.9369 | 642936870.1
0.58 | 643.0498 | 643049794.0
0.581 | 643.1626 | 643162562.4
0.582 | 643.2752 | 643275175.8
0.583 | 643.3876 | 643387634.5
0.584 | 643.4999 | 643499939.0
0.585 | 643.6121 | 643612089.9
0.586 | 643.7241 | 643724087.6
0.587 | 643.8359 | 643835932.5
0.588 | 643.9476 | 643947625.0
0.589 | 644.0592 | 644059165.8
0.59 | 644.1706 | 644170555.1
0.591 | 644.2818 | 644281793.4
0.592 | 644.3929 | 644392881.2
0.593 | 644.5038 | 644503819.0
0.594 | 644.6146 | 644614607.1
0.595 | 644.7252 | 644725246.0
0.596 | 644.8357 | 644835736.2
0.597 | 644.9461 | 644946078.0
0.598 | 645.0563 | 645056272.0
0.599 | 645.1663 | 645166318.5
0.6 | 645.2762 | 645276218.0
0.601 | 645.386 | 645385970.9
0.602 | 645.4956 | 645495577.6
0.603 | 645.605 | 645605038.6
0.604 | 645.7144 | 645714354.3
0.605 | 645.8235 | 645823525.1
0.606 | 645.9326 | 645932551.4
0.607 | 646.0414 | 646041433.6
0.608 | 646.1502 | 646150172.2
0.609 | 646.2588 | 646258767.5
0.61 | 646.3672 | 646367220.0
0.611 | 646.4755 | 646475530.1
0.612 | 646.5837 | 646583698.2
0.613 | 646.6917 | 646691724.7
0.614 | 646.7996 | 646799610.0
0.615 | 646.9074 | 646907354.5
0.616 | 647.015 | 647014958.6
0.617 | 647.1224 | 647122422.7
0.618 | 647.2297 | 647229747.2
0.619 | 647.3369 | 647336932.5
0.62 | 647.444 | 647443979.0
0.621 | 647.5509 | 647550887.1
0.622 | 647.6577 | 647657657.2
0.623 | 647.7643 | 647764289.6
0.624 | 647.8708 | 647870784.7
0.625 | 647.9771 | 647977143.0
0.626 | 648.0834 | 648083364.9
0.627 | 648.1895 | 648189450.6
0.628 | 648.2954 | 648295400.5
0.629 | 648.4012 | 648401215.2
0.63 | 648.5069 | 648506894.9
0.631 | 648.6124 | 648612440.0
0.632 | 648.7179 | 648717850.8
0.633 | 648.8231 | 648823127.9
0.634 | 648.9283 | 648928271.4
0.635 | 649.0333 | 649033281.8
0.636 | 649.1382 | 649138159.6
0.637 | 649.2429 | 649242904.9
0.638 | 649.3475 | 649347518.2
0.639 | 649.452 | 649451999.9
0.64 | 649.5564 | 649556350.3
0.641 | 649.6606 | 649660569.8
0.642 | 649.7647 | 649764658.7
0.643 | 649.8686 | 649868617.4
0.644 | 649.9724 | 649972446.2
0.645 | 650.0761 | 650076145.5
0.646 | 650.1797 | 650179715.7
0.647 | 650.2832 | 650283157.1
0.648 | 650.3865 | 650386470.1
0.649 | 650.4897 | 650489654.9
0.65 | 650.5927 | 650592712.0
0.651 | 650.6956 | 650695641.7
0.652 | 650.7984 | 650798444.3
0.653 | 650.9011 | 650901120.2
0.654 | 651.0037 | 651003669.7
0.655 | 651.1061 | 651106093.1
0.656 | 651.2084 | 651208390.9
0.657 | 651.3106 | 651310563.3
0.658 | 651.4126 | 651412610.6
0.659 | 651.5145 | 651514533.3
0.66 | 651.6163 | 651616331.5
0.661 | 651.718 | 651718005.8
0.662 | 651.8196 | 651819556.3
0.663 | 651.921 | 651920983.4
0.664 | 652.0223 | 652022287.5
0.665 | 652.1235 | 652123468.9
0.666 | 652.2245 | 652224527.8
0.667 | 652.3255 | 652325464.7
0.668 | 652.4263 | 652426279.8
0.669 | 652.527 | 652526973.5
0.67 | 652.6275 | 652627546.1
0.671 | 652.728 | 652727997.8
0.672 | 652.8283 | 652828329.1
0.673 | 652.9285 | 652928540.2
0.674 | 653.0286 | 653028631.4
0.675 | 653.1286 | 653128603.1
0.676 | 653.2285 | 653228455.5
0.677 | 653.3282 | 653328189.1
0.678 | 653.4278 | 653427804.0
0.679 | 653.5273 | 653527300.6
0.68 | 653.6267 | 653626679.2
0.681 | 653.7259 | 653725940.1
0.682 | 653.8251 | 653825083.6
0.683 | 653.9241 | 653924110.0
0.684 | 654.023 | 654023019.7
0.685 | 654.1218 | 654121812.8
0.686 | 654.2205 | 654220489.8
0.687 | 654.3191 | 654319050.8
0.688 | 654.4175 | 654417496.3
0.689 | 654.5158 | 654515826.5
0.69 | 654.614 | 654614041.7
0.691 | 654.7121 | 654712142.1
0.692 | 654.8101 | 654810128.2
0.693 | 654.908 | 654908000.1
0.694 | 655.0058 | 655005758.2
0.695 | 655.1034 | 655103402.7
0.696 | 655.2009 | 655200934.0
0.697 | 655.2984 | 655298352.3
0.698 | 655.3957 | 655395657.9
0.699 | 655.4929 | 655492851.1
0.7 | 655.5899 | 655589932.2
0.701 | 655.6869 | 655686901.4
0.702 | 655.7838 | 655783759.1
0.703 | 655.8805 | 655880505.5
0.704 | 655.9771 | 655977140.9
0.705 | 656.0737 | 656073665.6
0.706 | 656.1701 | 656170079.8
0.707 | 656.2664 | 656266383.8
0.708 | 656.3626 | 656362578.0
0.709 | 656.4587 | 656458662.5
0.71 | 656.5546 | 656554637.7
0.711 | 656.6505 | 656650503.8
0.712 | 656.7463 | 656746261.1
0.713 | 656.8419 | 656841909.9
0.714 | 656.9375 | 656937450.4
0.715 | 657.0329 | 657032882.9
0.716 | 657.1282 | 657128207.6
0.717 | 657.2234 | 657223424.9
0.718 | 657.3185 | 657318535.0
0.719 | 657.4135 | 657413538.1
0.72 | 657.5084 | 657508434.6
0.721 | 657.6032 | 657603224.6
0.722 | 657.6979 | 657697908.4
0.723 | 657.7925 | 657792486.4
0.724 | 657.887 | 657886958.7
0.725 | 657.9813 | 657981325.6
0.726 | 658.0756 | 658075587.4
0.727 | 658.1697 | 658169744.3
0.728 | 658.2638 | 658263796.7
0.729 | 658.3577 | 658357744.6
0.73 | 658.4516 | 658451588.4
0.731 | 658.5453 | 658545328.4
0.732 | 658.639 | 658638964.7
0.733 | 658.7325 | 658732497.7
0.734 | 658.8259 | 658825927.6
0.735 | 658.9193 | 658919254.6
0.736 | 659.0125 | 659012479.0
0.737 | 659.1056 | 659105601.0
0.738 | 659.1986 | 659198620.9
0.739 | 659.2915 | 659291538.9
0.74 | 659.3844 | 659384355.2
0.741 | 659.4771 | 659477070.2
0.742 | 659.5697 | 659569684.0
0.743 | 659.6622 | 659662196.9
0.744 | 659.7546 | 659754609.1
0.745 | 659.8469 | 659846920.9
0.746 | 659.9391 | 659939132.5
0.747 | 660.0312 | 660031244.1
0.748 | 660.1233 | 660123256.0
0.749 | 660.2152 | 660215168.4
0.75 | 660.307 | 660306981.6
0.751 | 660.3987 | 660398695.7
0.752 | 660.4903 | 660490311.1
0.753 | 660.5818 | 660581827.8
0.754 | 660.6732 | 660673246.3
0.755 | 660.7646 | 660764566.7
0.756 | 660.8558 | 660855789.2
0.757 | 660.9469 | 660946914.0
0.758 | 661.0379 | 661037941.5
0.759 | 661.1289 | 661128871.8
0.76 | 661.2197 | 661219705.1
0.761 | 661.3104 | 661310441.7
0.762 | 661.4011 | 661401081.8
0.763 | 661.4916 | 661491625.6
0.764 | 661.5821 | 661582073.3
0.765 | 661.6724 | 661672425.2
0.766 | 661.7627 | 661762681.5
0.767 | 661.8528 | 661852842.4
0.768 | 661.9429 | 661942908.2
0.769 | 662.0329 | 662032878.9
0.77 | 662.1228 | 662122755.0
0.771 | 662.2125 | 662212536.5
0.772 | 662.3022 | 662302223.7
0.773 | 662.3918 | 662391816.8
0.774 | 662.4813 | 662481316.1
0.775 | 662.5707 | 662570721.7
0.776 | 662.66 | 662660033.9
0.777 | 662.7493 | 662749252.8
0.778 | 662.8384 | 662838378.7
0.779 | 662.9274 | 662927411.8
0.78 | 663.0164 | 663016352.3
0.781 | 663.1052 | 663105200.4
0.782 | 663.194 | 663193956.4
0.783 | 663.2826 | 663282620.4
0.784 | 663.3712 | 663371192.6
0.785 | 663.4597 | 663459673.2
0.786 | 663.5481 | 663548062.6
0.787 | 663.6364 | 663636360.7
0.788 | 663.7246 | 663724568.0
0.789 | 663.8127 | 663812684.5
0.79 | 663.9007 | 663900710.5
0.791 | 663.9886 | 663988646.1
0.792 | 664.0765 | 664076491.7
0.793 | 664.1642 | 664164247.3
0.794 | 664.2519 | 664251913.2
0.795 | 664.3395 | 664339489.5
0.796 | 664.427 | 664426976.6
0.797 | 664.5144 | 664514374.5
0.798 | 664.6017 | 664601683.5
0.799 | 664.6889 | 664688903.8
0.8 | 664.776 | 664776035.6
0.801 | 664.8631 | 664863079.0
0.802 | 664.95 | 664950034.2
0.803 | 665.0369 | 665036901.6
0.804 | 665.1237 | 665123681.1
0.805 | 665.2104 | 665210373.1
0.806 | 665.297 | 665296977.8
0.807 | 665.3835 | 665383495.3
0.808 | 665.4699 | 665469925.8
0.809 | 665.5563 | 665556269.5
0.81 | 665.6425 | 665642526.6
0.811 | 665.7287 | 665728697.3
0.812 | 665.8148 | 665814781.7
0.813 | 665.9008 | 665900780.2
0.814 | 665.9867 | 665986692.8
0.815 | 666.0725 | 666072519.7
0.816 | 666.1583 | 666158261.2
0.817 | 666.2439 | 666243917.3
0.818 | 666.3295 | 666329488.4
0.819 | 666.415 | 666414974.5
0.82 | 666.5004 | 666500375.9
0.821 | 666.5857 | 666585692.8
0.822 | 666.6709 | 666670925.3
0.823 | 666.7561 | 666756073.6
0.824 | 666.8411 | 666841137.9
0.825 | 666.9261 | 666926118.4
0.826 | 667.011 | 667011015.2
0.827 | 667.0958 | 667095828.6
0.828 | 667.1806 | 667180558.6
0.829 | 667.2652 | 667265205.6
0.83 | 667.3498 | 667349769.6
0.831 | 667.4343 | 667434250.9
0.832 | 667.5186 | 667518649.6
0.833 | 667.603 | 667602965.9
0.834 | 667.6872 | 667687200.0
0.835 | 667.7714 | 667771352.0
0.836 | 667.8554 | 667855422.2
0.837 | 667.9394 | 667939410.7
0.838 | 668.0233 | 668023317.6
0.839 | 668.1071 | 668107143.1
0.84 | 668.1909 | 668190887.5
0.841 | 668.2746 | 668274550.9
0.842 | 668.3581 | 668358133.4
0.843 | 668.4416 | 668441635.3
0.844 | 668.5251 | 668525056.6
0.845 | 668.6084 | 668608397.7
0.846 | 668.6917 | 668691658.5
0.847 | 668.7748 | 668774839.4
0.848 | 668.8579 | 668857940.4
0.849 | 668.941 | 668940961.8
0.85 | 669.0239 | 669023903.7
0.851 | 669.1068 | 669106766.2
0.852 | 669.1895 | 669189549.6
0.853 | 669.2723 | 669272254.0
0.854 | 669.3549 | 669354879.6
0.855 | 669.4374 | 669437426.5
0.856 | 669.5199 | 669519894.8
0.857 | 669.6023 | 669602284.9
0.858 | 669.6846 | 669684596.7
0.859 | 669.7668 | 669766830.6
0.86 | 669.849 | 669848986.6
0.861 | 669.9311 | 669931064.8
0.862 | 670.0131 | 670013065.6
0.863 | 670.095 | 670094989.0
0.864 | 670.1768 | 670176835.1
0.865 | 670.2586 | 670258604.2
0.866 | 670.3403 | 670340296.4
0.867 | 670.4219 | 670421911.9
0.868 | 670.5035 | 670503450.7
0.869 | 670.5849 | 670584913.1
0.87 | 670.6663 | 670666299.3
0.871 | 670.7476 | 670747609.4
0.872 | 670.8288 | 670828843.4
0.873 | 670.91 | 670910001.7
0.874 | 670.9911 | 670991084.3
0.875 | 671.0721 | 671072091.4
0.876 | 671.153 | 671153023.2
0.877 | 671.2339 | 671233879.8
0.878 | 671.3147 | 671314661.4
0.879 | 671.3954 | 671395368.0
0.88 | 671.476 | 671475999.9
0.881 | 671.5566 | 671556557.3
0.882 | 671.637 | 671637040.2
0.883 | 671.7174 | 671717448.8
0.884 | 671.7978 | 671797783.2
0.885 | 671.878 | 671878043.7
0.886 | 671.9582 | 671958230.4
0.887 | 672.0383 | 672038343.3
0.888 | 672.1184 | 672118382.7
0.889 | 672.1983 | 672198348.8
0.89 | 672.2782 | 672278241.5
0.891 | 672.3581 | 672358061.2
0.892 | 672.4378 | 672437807.9
0.893 | 672.5175 | 672517481.8
0.894 | 672.5971 | 672597083.0
0.895 | 672.6766 | 672676611.8
0.896 | 672.7561 | 672756068.1
0.897 | 672.8355 | 672835452.2
0.898 | 672.9148 | 672914764.2
0.899 | 672.994 | 672994004.3
0.9 | 673.0732 | 673073172.5
0.901 | 673.1523 | 673152269.1
0.902 | 673.2313 | 673231294.2
0.903 | 673.3102 | 673310247.9
0.904 | 673.3891 | 673389130.4
0.905 | 673.4679 | 673467941.7
0.906 | 673.5467 | 673546682.1
0.907 | 673.6254 | 673625351.7
0.908 | 673.704 | 673703950.6
0.909 | 673.7825 | 673782478.9
0.91 | 673.8609 | 673860936.9
0.911 | 673.9393 | 673939324.5
0.912 | 674.0176 | 674017642.1
0.913 | 674.0959 | 674095889.6
0.914 | 674.1741 | 674174067.3
0.915 | 674.2522 | 674252175.3
0.916 | 674.3302 | 674330213.7
0.917 | 674.4082 | 674408182.6
0.918 | 674.4861 | 674486082.2
0.919 | 674.5639 | 674563912.7
0.92 | 674.6417 | 674641674.1
0.921 | 674.7194 | 674719366.6
0.922 | 674.797 | 674796990.3
0.923 | 674.8745 | 674874545.3
0.924 | 674.952 | 674952031.9
0.925 | 675.0295 | 675029450.0
0.926 | 675.1068 | 675106799.9
0.927 | 675.1841 | 675184081.7
0.928 | 675.2613 | 675261295.5
0.929 | 675.3384 | 675338441.4
0.93 | 675.4155 | 675415519.6
0.931 | 675.4925 | 675492530.2
0.932 | 675.5695 | 675569473.4
0.933 | 675.6463 | 675646349.2
0.934 | 675.7232 | 675723157.8
0.935 | 675.7999 | 675799899.3
0.936 | 675.8766 | 675876573.8
0.937 | 675.9532 | 675953181.5
0.938 | 676.0297 | 676029722.6
0.939 | 676.1062 | 676106197.0
0.94 | 676.1826 | 676182605.0
0.941 | 676.2589 | 676258946.7
0.942 | 676.3352 | 676335222.1
0.943 | 676.4114 | 676411431.5
0.944 | 676.4876 | 676487575.0
0.945 | 676.5637 | 676563652.6
0.946 | 676.6397 | 676639664.6
0.947 | 676.7156 | 676715610.9
0.948 | 676.7915 | 676791491.8
0.949 | 676.8673 | 676867307.4
0.95 | 676.9431 | 676943057.8
0.951 | 677.0187 | 677018743.1
0.952 | 677.0944 | 677094363.4
0.953 | 677.1699 | 677169918.9
0.954 | 677.2454 | 677245409.6
0.955 | 677.3208 | 677320835.8
0.956 | 677.3962 | 677396197.5
0.957 | 677.4715 | 677471494.9
0.958 | 677.5467 | 677546728.0
0.959 | 677.6219 | 677621896.9
0.96 | 677.697 | 677697001.9
0.961 | 677.772 | 677772043.0
0.962 | 677.847 | 677847020.4
0.963 | 677.9219 | 677921934.1
0.964 | 677.9968 | 677996784.3
0.965 | 678.0716 | 678071571.0
0.966 | 678.1463 | 678146294.5
0.967 | 678.221 | 678220954.8
0.968 | 678.2956 | 678295552.1
0.969 | 678.3701 | 678370086.4
0.97 | 678.4446 | 678444557.9
0.971 | 678.519 | 678518966.6
0.972 | 678.5933 | 678593312.8
0.973 | 678.6676 | 678667596.5
0.974 | 678.7418 | 678741817.9
0.975 | 678.816 | 678815976.9
0.976 | 678.8901 | 678890073.9
0.977 | 678.9641 | 678964108.8
0.978 | 679.0381 | 679038081.8
0.979 | 679.112 | 679111993.1
0.98 | 679.1858 | 679185842.6
0.981 | 679.2596 | 679259630.6
0.982 | 679.3334 | 679333357.1
0.983 | 679.407 | 679407022.2
0.984 | 679.4806 | 679480626.1
0.985 | 679.5542 | 679554168.9
0.986 | 679.6277 | 679627650.7
0.987 | 679.7011 | 679701071.6
0.988 | 679.7744 | 679774431.7
0.989 | 679.8477 | 679847731.1
0.99 | 679.921 | 679920969.9
0.991 | 679.9941 | 679994148.2
0.992 | 680.0673 | 680067266.2
0.993 | 680.1403 | 680140324.0
0.994 | 680.2133 | 680213321.6
0.995 | 680.2863 | 680286259.1
0.996 | 680.3591 | 680359136.8
0.997 | 680.432 | 680431954.6
0.998 | 680.5047 | 680504712.7
0.999 | 680.5774 | 680577411.3
1 | 680.6501 | 680650050.3
1.001 | 680.7226 | 680722629.9
1.002 | 680.7952 | 680795150.3
1.003 | 680.8676 | 680867611.4
1.004 | 680.94 | 680940013.5
1.005 | 681.0124 | 681012356.6
1.006 | 681.0846 | 681084640.9
1.007 | 681.1569 | 681156866.4
1.008 | 681.229 | 681229033.2
1.009 | 681.3011 | 681301141.5
1.01 | 681.3732 | 681373191.4
1.011 | 681.4452 | 681445182.9
1.012 | 681.5171 | 681517116.1
1.013 | 681.589 | 681588991.3
1.014 | 681.6608 | 681660808.4
1.015 | 681.7326 | 681732567.5
1.016 | 681.8043 | 681804268.8
1.017 | 681.8759 | 681875912.4
1.018 | 681.9475 | 681947498.4
1.019 | 682.019 | 682019026.8
1.02 | 682.0905 | 682090497.8
1.021 | 682.1619 | 682161911.5
1.022 | 682.2333 | 682233267.9
1.023 | 682.3046 | 682304567.3
1.024 | 682.3758 | 682375809.6
1.025 | 682.447 | 682446994.9
1.026 | 682.5181 | 682518123.5
1.027 | 682.5892 | 682589195.3
1.028 | 682.6602 | 682660210.5
1.029 | 682.7312 | 682731169.1
1.03 | 682.8021 | 682802071.4
1.031 | 682.8729 | 682872917.3
1.032 | 682.9437 | 682943706.9
1.033 | 683.0144 | 683014440.4
1.034 | 683.0851 | 683085117.9
1.035 | 683.1557 | 683155739.4
1.036 | 683.2263 | 683226305.1
1.037 | 683.2968 | 683296815.0
1.038 | 683.3673 | 683367269.3
1.039 | 683.4377 | 683437668.0
1.04 | 683.508 | 683508011.2
1.041 | 683.5783 | 683578299.0
1.042 | 683.6485 | 683648531.6
1.043 | 683.7187 | 683718709.0
1.044 | 683.7888 | 683788831.4
1.045 | 683.8589 | 683858898.7
1.046 | 683.9289 | 683928911.1
1.047 | 683.9989 | 683998868.7
1.048 | 684.0688 | 684068771.7
1.049 | 684.1386 | 684138620.0
1.05 | 684.2084 | 684208413.7
1.051 | 684.2782 | 684278153.1
1.052 | 684.3478 | 684347838.1
1.053 | 684.4175 | 684417468.8
1.054 | 684.487 | 684487045.5
1.055 | 684.5566 | 684556568.0
1.056 | 684.626 | 684626036.6
1.057 | 684.6955 | 684695451.3
1.058 | 684.7648 | 684764812.2
1.059 | 684.8341 | 684834119.4
1.06 | 684.9034 | 684903373.0
1.061 | 684.9726 | 684972573.1
1.062 | 685.0417 | 685041719.7
1.063 | 685.1108 | 685110813.1
1.064 | 685.1799 | 685179853.1
1.065 | 685.2488 | 685248840.1
1.066 | 685.3178 | 685317773.9
1.067 | 685.3867 | 685386654.8
1.068 | 685.4555 | 685455482.8
1.069 | 685.5243 | 685524258.0
1.07 | 685.593 | 685592980.5
1.071 | 685.6617 | 685661650.3
1.072 | 685.7303 | 685730267.6
1.073 | 685.7988 | 685798832.5
1.074 | 685.8673 | 685867345.0
1.075 | 685.9358 | 685935805.2
1.076 | 686.0042 | 686004213.3
1.077 | 686.0726 | 686072569.2
1.078 | 686.1409 | 686140873.2
1.079 | 686.2091 | 686209125.2
1.08 | 686.2773 | 686277325.3
1.081 | 686.3455 | 686345473.7
1.082 | 686.4136 | 686413570.5
1.083 | 686.4816 | 686481615.6
1.084 | 686.5496 | 686549609.3
1.085 | 686.6176 | 686617551.5
1.086 | 686.6854 | 686685442.5
1.087 | 686.7533 | 686753282.1
1.088 | 686.8211 | 686821070.6
1.089 | 686.8888 | 686888808.1
1.09 | 686.9565 | 686956494.5
1.091 | 687.0241 | 687024130.1
1.092 | 687.0917 | 687091714.8
1.093 | 687.1592 | 687159248.7
1.094 | 687.2267 | 687226732.0
1.095 | 687.2942 | 687294164.8
1.096 | 687.3615 | 687361547.0
1.097 | 687.4289 | 687428878.9
1.098 | 687.4962 | 687496160.4
1.099 | 687.5634 | 687563391.6
1.1 | 687.6306 | 687630572.7
1.101 | 687.6977 | 687697703.7
1.102 | 687.7648 | 687764784.7
1.103 | 687.8318 | 687831815.8
1.104 | 687.8988 | 687898797.1
1.105 | 687.9657 | 687965728.6
1.106 | 688.0326 | 688032610.4
1.107 | 688.0994 | 688099442.6
1.108 | 688.1662 | 688166225.3
1.109 | 688.233 | 688232958.6
1.11 | 688.2996 | 688299642.5
1.111 | 688.3663 | 688366277.2
1.112 | 688.4329 | 688432862.6
1.113 | 688.4994 | 688499398.9
1.114 | 688.5659 | 688565886.2
1.115 | 688.6323 | 688632324.5
1.116 | 688.6987 | 688698714.0
1.117 | 688.7651 | 688765054.6
1.118 | 688.8313 | 688831346.5
1.119 | 688.8976 | 688897589.8
1.12 | 688.9638 | 688963784.5
1.121 | 689.0299 | 689029930.7
1.122 | 689.096 | 689096028.5
1.123 | 689.1621 | 689162077.9
1.124 | 689.2281 | 689228079.1
1.125 | 689.294 | 689294032.1
1.126 | 689.3599 | 689359937.1
1.127 | 689.4258 | 689425793.9
1.128 | 689.4916 | 689491602.9
1.129 | 689.5574 | 689557363.9
1.13 | 689.6231 | 689623077.2
1.131 | 689.6887 | 689688742.7
1.132 | 689.7544 | 689754360.6
1.133 | 689.8199 | 689819930.9
1.134 | 689.8855 | 689885453.7
1.135 | 689.9509 | 689950929.0
1.136 | 690.0164 | 690016357.1
1.137 | 690.0817 | 690081737.8
1.138 | 690.1471 | 690147071.4
1.139 | 690.2124 | 690212357.8
1.14 | 690.2776 | 690277597.2
1.141 | 690.3428 | 690342789.6
1.142 | 690.4079 | 690407935.1
1.143 | 690.473 | 690473033.8
1.144 | 690.5381 | 690538085.7
1.145 | 690.6031 | 690603090.9
1.146 | 690.668 | 690668049.5
1.147 | 690.733 | 690732961.6
1.148 | 690.7978 | 690797827.3
1.149 | 690.8626 | 690862646.5
1.15 | 690.9274 | 690927419.4
1.151 | 690.9921 | 690992146.1
1.152 | 691.0568 | 691056826.6
1.153 | 691.1215 | 691121460.9
1.154 | 691.186 | 691186049.3
1.155 | 691.2506 | 691250591.7
1.156 | 691.3151 | 691315088.2
1.157 | 691.3795 | 691379538.9
1.158 | 691.4439 | 691443943.8
1.159 | 691.5083 | 691508303.1
1.16 | 691.5726 | 691572616.8
1.161 | 691.6369 | 691636884.9
1.162 | 691.7011 | 691701107.6
1.163 | 691.7653 | 691765284.8
1.164 | 691.8294 | 691829416.8
1.165 | 691.8935 | 691893503.5
1.166 | 691.9575 | 691957545.0
1.167 | 692.0215 | 692021541.4
1.168 | 692.0855 | 692085492.7
1.169 | 692.1494 | 692149399.1
1.17 | 692.2133 | 692213260.6
1.171 | 692.2771 | 692277077.2
1.172 | 692.3408 | 692340849.0
1.173 | 692.4046 | 692404576.2
1.174 | 692.4683 | 692468258.7
1.175 | 692.5319 | 692531896.7
1.176 | 692.5955 | 692595490.1
1.177 | 692.659 | 692659039.2
1.178 | 692.7225 | 692722543.9
1.179 | 692.786 | 692786004.2
1.18 | 692.8494 | 692849420.4
1.181 | 692.9128 | 692912792.4
1.182 | 692.9761 | 692976120.3
1.183 | 693.0394 | 693039404.2
1.184 | 693.1026 | 693102644.1
1.185 | 693.1658 | 693165840.1
1.186 | 693.229 | 693228992.3
1.187 | 693.2921 | 693292100.8
1.188 | 693.3552 | 693355165.5
1.189 | 693.4182 | 693418186.6
1.19 | 693.4812 | 693481164.2
1.191 | 693.5441 | 693544098.3
1.192 | 693.607 | 693606988.9
1.193 | 693.6698 | 693669836.2
1.194 | 693.7326 | 693732640.2
1.195 | 693.7954 | 693795400.9
1.196 | 693.8581 | 693858118.5
1.197 | 693.9208 | 693920792.9
1.198 | 693.9834 | 693983424.4
1.199 | 694.046 | 694046012.8
1.2 | 694.1086 | 694108558.4
1.201 | 694.1711 | 694171061.1
1.202 | 694.2335 | 694233521.0
1.203 | 694.2959 | 694295938.2
1.204 | 694.3583 | 694358312.7
1.205 | 694.4206 | 694420644.7
1.206 | 694.4829 | 694482934.1
1.207 | 694.5452 | 694545181.1
1.208 | 694.6074 | 694607385.6
1.209 | 694.6695 | 694669547.9
1.21 | 694.7317 | 694731667.8
1.211 | 694.7937 | 694793745.5
1.212 | 694.8558 | 694855781.1
1.213 | 694.9178 | 694917774.6
1.214 | 694.9797 | 694979726.1
1.215 | 695.0416 | 695041635.6
1.216 | 695.1035 | 695103503.2
1.217 | 695.1653 | 695165329.0
1.218 | 695.2271 | 695227112.9
1.219 | 695.2889 | 695288855.2
1.22 | 695.3506 | 695350555.8
1.221 | 695.4122 | 695412214.9
1.222 | 695.4738 | 695473832.4
1.223 | 695.5354 | 695535408.4
1.224 | 695.5969 | 695596943.0
1.225 | 695.6584 | 695658436.2
1.226 | 695.7199 | 695719888.2
1.227 | 695.7813 | 695781299.0
1.228 | 695.8427 | 695842668.5
1.229 | 695.904 | 695903997.0
1.23 | 695.9653 | 695965284.4
1.231 | 696.0265 | 696026530.9
1.232 | 696.0877 | 696087736.4
1.233 | 696.1489 | 696148901.0
1.234 | 696.21 | 696210024.8
1.235 | 696.2711 | 696271107.9
1.236 | 696.3322 | 696332150.3
1.237 | 696.3932 | 696393152.1
1.238 | 696.4541 | 696454113.3
1.239 | 696.515 | 696515033.9
1.24 | 696.5759 | 696575914.2
1.241 | 696.6368 | 696636754.0
1.242 | 696.6976 | 696697553.5
1.243 | 696.7583 | 696758312.7
1.244 | 696.819 | 696819031.7
1.245 | 696.8797 | 696879710.5
1.246 | 696.9403 | 696940349.2
1.247 | 697.0009 | 697000947.9
1.248 | 697.0615 | 697061506.6
1.249 | 697.122 | 697122025.3
1.25 | 697.1825 | 697182504.2
1.251 | 697.2429 | 697242943.3
1.252 | 697.3033 | 697303342.6
1.253 | 697.3637 | 697363702.2
1.254 | 697.424 | 697424022.1
1.255 | 697.4843 | 697484302.5
1.256 | 697.5445 | 697544543.3
1.257 | 697.6047 | 697604744.7
1.258 | 697.6649 | 697664906.6
1.259 | 697.725 | 697725029.2
1.26 | 697.7851 | 697785112.5
1.261 | 697.8452 | 697845156.5
1.262 | 697.9052 | 697905161.3
1.263 | 697.9651 | 697965127.0
1.264 | 698.0251 | 698025053.6
1.265 | 698.0849 | 698084941.2
1.266 | 698.1448 | 698144789.8
1.267 | 698.2046 | 698204599.5
1.268 | 698.2644 | 698264370.3
1.269 | 698.3241 | 698324102.4
1.27 | 698.3838 | 698383795.6
1.271 | 698.4435 | 698443450.2
1.272 | 698.5031 | 698503066.1
1.273 | 698.5626 | 698562643.5
1.274 | 698.6222 | 698622182.3
1.275 | 698.6817 | 698681682.6
1.276 | 698.7411 | 698741144.6
1.277 | 698.8006 | 698800568.1
1.278 | 698.86 | 698859953.3
1.279 | 698.9193 | 698919300.3
1.28 | 698.9786 | 698978609.0
1.281 | 699.0379 | 699037879.6
1.282 | 699.0971 | 699097112.1
1.283 | 699.1563 | 699156306.6
1.284 | 699.2155 | 699215463.0
1.285 | 699.2746 | 699274581.6
1.286 | 699.3337 | 699333662.2
1.287 | 699.3927 | 699392705.0
1.288 | 699.4517 | 699451710.0
1.289 | 699.5107 | 699510677.3
1.29 | 699.5696 | 699569606.9
1.291 | 699.6285 | 699628498.9
1.292 | 699.6874 | 699687353.3
1.293 | 699.7462 | 699746170.2
1.294 | 699.8049 | 699804949.6
1.295 | 699.8637 | 699863691.6
1.296 | 699.9224 | 699922396.3
1.297 | 699.9811 | 699981063.6
1.298 | 700.0397 | 700039693.7
1.299 | 700.0983 | 700098286.5
1.3 | 700.1568 | 700156842.2
1.301 | 700.2154 | 700215360.8
1.302 | 700.2738 | 700273842.4
1.303 | 700.3323 | 700332286.9
1.304 | 700.3907 | 700390694.5
1.305 | 700.4491 | 700449065.2
1.306 | 700.5074 | 700507399.1
1.307 | 700.5657 | 700565696.1
1.308 | 700.624 | 700623956.4
1.309 | 700.6822 | 700682180.0
1.31 | 700.7404 | 700740367.0
1.311 | 700.7985 | 700798517.4
1.312 | 700.8566 | 700856631.2
1.313 | 700.9147 | 700914708.5
1.314 | 700.9727 | 700972749.3
1.315 | 701.0308 | 701030753.8
1.316 | 701.0887 | 701088721.9
1.317 | 701.1467 | 701146653.8
1.318 | 701.2045 | 701204549.4
1.319 | 701.2624 | 701262408.7
1.32 | 701.3202 | 701320232.0
1.321 | 701.378 | 701378019.1
1.322 | 701.4358 | 701435770.2
1.323 | 701.4935 | 701493485.3
1.324 | 701.5512 | 701551164.4
1.325 | 701.6088 | 701608807.6
1.326 | 701.6664 | 701666415.0
1.327 | 701.724 | 701723986.6
1.328 | 701.7815 | 701781522.4
1.329 | 701.839 | 701839022.5
1.33 | 701.8965 | 701896486.9
1.331 | 701.9539 | 701953915.7
1.332 | 702.0113 | 702011309.0
1.333 | 702.0687 | 702068666.7
1.334 | 702.126 | 702125989.0
1.335 | 702.1833 | 702183275.9
1.336 | 702.2405 | 702240527.4
1.337 | 702.2977 | 702297743.5
1.338 | 702.3549 | 702354924.4
1.339 | 702.4121 | 702412070.1
1.34 | 702.4692 | 702469180.5
1.341 | 702.5263 | 702526255.9
1.342 | 702.5833 | 702583296.1
1.343 | 702.6403 | 702640301.3
1.344 | 702.6973 | 702697271.5
1.345 | 702.7542 | 702754206.8
1.346 | 702.8111 | 702811107.2
1.347 | 702.868 | 702867972.7
1.348 | 702.9248 | 702924803.4
1.349 | 702.9816 | 702981599.3
1.35 | 703.0384 | 703038360.6
1.351 | 703.0951 | 703095087.1
1.352 | 703.1518 | 703151779.1
1.353 | 703.2084 | 703208436.4
1.354 | 703.2651 | 703265059.2
1.355 | 703.3216 | 703321647.6
1.356 | 703.3782 | 703378201.5
1.357 | 703.4347 | 703434721.0
1.358 | 703.4912 | 703491206.2
1.359 | 703.5477 | 703547657.1
1.36 | 703.6041 | 703604073.7
1.361 | 703.6605 | 703660456.1
1.362 | 703.7168 | 703716804.3
1.363 | 703.7731 | 703773118.5
1.364 | 703.8294 | 703829398.5
1.365 | 703.8856 | 703885644.5
1.366 | 703.9419 | 703941856.6
1.367 | 703.998 | 703998034.6
1.368 | 704.0542 | 704054178.8
1.369 | 704.1103 | 704110289.2
1.37 | 704.1664 | 704166365.7
1.371 | 704.2224 | 704222408.5
1.372 | 704.2784 | 704278417.6
1.373 | 704.3344 | 704334392.9
1.374 | 704.3903 | 704390334.7
1.375 | 704.4462 | 704446242.9
1.376 | 704.5021 | 704502117.5
1.377 | 704.558 | 704557958.6
1.378 | 704.6138 | 704613766.3
1.379 | 704.6695 | 704669540.6
1.38 | 704.7253 | 704725281.5
1.381 | 704.781 | 704780989.1
1.382 | 704.8367 | 704836663.4
1.383 | 704.8923 | 704892304.5
1.384 | 704.9479 | 704947912.3
1.385 | 705.0035 | 705003487.1
1.386 | 705.059 | 705059028.7
1.387 | 705.1145 | 705114537.3
1.388 | 705.17 | 705170012.8
1.389 | 705.2255 | 705225455.4
1.39 | 705.2809 | 705280865.0
1.391 | 705.3362 | 705336241.7
1.392 | 705.3916 | 705391585.6
1.393 | 705.4469 | 705446896.7
1.394 | 705.5022 | 705502175.0
1.395 | 705.5574 | 705557420.6
1.396 | 705.6126 | 705612633.5
1.397 | 705.6678 | 705667813.8
1.398 | 705.723 | 705722961.5
1.399 | 705.7781 | 705778076.6
1.4 | 705.8332 | 705833159.3
1.401 | 705.8882 | 705888209.4
1.402 | 705.9432 | 705943227.1
1.403 | 705.9982 | 705998212.5
1.404 | 706.0532 | 706053165.5
1.405 | 706.1081 | 706108086.2
1.406 | 706.163 | 706162974.6
1.407 | 706.2178 | 706217830.8
1.408 | 706.2727 | 706272654.8
1.409 | 706.3274 | 706327446.7
1.41 | 706.3822 | 706382206.5
1.411 | 706.4369 | 706436934.3
1.412 | 706.4916 | 706491630.0
1.413 | 706.5463 | 706546293.7
1.414 | 706.6009 | 706600925.6
1.415 | 706.6555 | 706655525.5
1.416 | 706.7101 | 706710093.6
1.417 | 706.7646 | 706764629.8
1.418 | 706.8191 | 706819134.3
1.419 | 706.8736 | 706873607.1
1.42 | 706.928 | 706928048.2
1.421 | 706.9825 | 706982457.6
1.422 | 707.0368 | 707036835.4
1.423 | 707.0912 | 707091181.7
1.424 | 707.1455 | 707145496.4
1.425 | 707.1998 | 707199779.6
1.426 | 707.254 | 707254031.4
1.427 | 707.3083 | 707308251.8
1.428 | 707.3624 | 707362440.8
1.429 | 707.4166 | 707416598.4
1.43 | 707.4707 | 707470724.8
1.431 | 707.5248 | 707524819.9
1.432 | 707.5789 | 707578883.9
1.433 | 707.6329 | 707632916.6
1.434 | 707.6869 | 707686918.2
1.435 | 707.7409 | 707740888.7
1.436 | 707.7948 | 707794828.2
1.437 | 707.8487 | 707848736.6
1.438 | 707.9026 | 707902614.1
1.439 | 707.9565 | 707956460.6
1.44 | 708.0103 | 708010276.2
1.441 | 708.0641 | 708064061.0
1.442 | 708.1178 | 708117814.9
1.443 | 708.1715 | 708171538.1
1.444 | 708.2252 | 708225230.5
1.445 | 708.2789 | 708278892.2
1.446 | 708.3325 | 708332523.2
1.447 | 708.3861 | 708386123.6
1.448 | 708.4397 | 708439693.5
1.449 | 708.4932 | 708493232.7
1.45 | 708.5467 | 708546741.5
1.451 | 708.6002 | 708600219.7
1.452 | 708.6537 | 708653667.5
1.453 | 708.7071 | 708707085.0
1.454 | 708.7605 | 708760472.0
1.455 | 708.8138 | 708813828.7
1.456 | 708.8672 | 708867155.2
1.457 | 708.9205 | 708920451.4
1.458 | 708.9737 | 708973717.3
1.459 | 709.027 | 709026953.1
1.46 | 709.0802 | 709080158.8
1.461 | 709.1333 | 709133334.3
1.462 | 709.1865 | 709186479.8
1.463 | 709.2396 | 709239595.3
1.464 | 709.2927 | 709292680.7
1.465 | 709.3457 | 709345736.2
1.466 | 709.3988 | 709398761.8
1.467 | 709.4518 | 709451757.5
1.468 | 709.5047 | 709504723.4
1.469 | 709.5577 | 709557659.5
1.47 | 709.6106 | 709610565.7
1.471 | 709.6634 | 709663442.3
1.472 | 709.7163 | 709716289.1
1.473 | 709.7691 | 709769106.3
1.474 | 709.8219 | 709821893.9
1.475 | 709.8747 | 709874651.9
1.476 | 709.9274 | 709927380.3
1.477 | 709.9801 | 709980079.2
1.478 | 710.0327 | 710032748.7
1.479 | 710.0854 | 710085388.6
1.48 | 710.138 | 710137999.2
1.481 | 710.1906 | 710190580.4
1.482 | 710.2431 | 710243132.3
1.483 | 710.2957 | 710295654.8
1.484 | 710.3481 | 710348148.1
1.485 | 710.4006 | 710400612.2
1.486 | 710.453 | 710453047.1
1.487 | 710.5055 | 710505452.8
1.488 | 710.5578 | 710557829.4
1.489 | 710.6102 | 710610176.9
1.49 | 710.6625 | 710662495.3
1.491 | 710.7148 | 710714784.8
1.492 | 710.767 | 710767045.2
1.493 | 710.8193 | 710819276.7
1.494 | 710.8715 | 710871479.3
1.495 | 710.9237 | 710923653.0
1.496 | 710.9758 | 710975797.9
1.497 | 711.0279 | 711027913.9
1.498 | 711.08 | 711080001.2
1.499 | 711.1321 | 711132059.8
1.5 | 711.1841 | 711184089.6
1.501 | 711.2361 | 711236090.8
1.502 | 711.2881 | 711288063.3
1.503 | 711.34 | 711340007.2
1.504 | 711.3919 | 711391922.6
1.505 | 711.4438 | 711443809.5
1.506 | 711.4957 | 711495667.8
1.507 | 711.5475 | 711547497.7
1.508 | 711.5993 | 711599299.1
1.509 | 711.6511 | 711651072.2
1.51 | 711.7028 | 711702816.8
1.511 | 711.7545 | 711754533.2
1.512 | 711.8062 | 711806221.3
1.513 | 711.8579 | 711857881.1
1.514 | 711.9095 | 711909512.6
1.515 | 711.9611 | 711961116.0
1.516 | 712.0127 | 712012691.3
1.517 | 712.0642 | 712064238.4
1.518 | 712.1158 | 712115757.4
1.519 | 712.1672 | 712167248.3
1.52 | 712.2187 | 712218711.2
1.521 | 712.2701 | 712270146.2
1.522 | 712.3216 | 712321553.1
1.523 | 712.3729 | 712372932.2
1.524 | 712.4243 | 712424283.3
1.525 | 712.4756 | 712475606.6
1.526 | 712.5269 | 712526902.1
1.527 | 712.5782 | 712578169.8
1.528 | 712.6294 | 712629409.7
1.529 | 712.6806 | 712680621.9
1.53 | 712.7318 | 712731806.4
1.531 | 712.783 | 712782963.2
1.532 | 712.8341 | 712834092.4
1.533 | 712.8852 | 712885194.0
1.534 | 712.9363 | 712936268.0
1.535 | 712.9873 | 712987314.5
1.536 | 713.0383 | 713038333.5
1.537 | 713.0893 | 713089325.0
1.538 | 713.1403 | 713140289.1
1.539 | 713.1912 | 713191225.8
1.54 | 713.2421 | 713242135.1
1.541 | 713.293 | 713293017.1
1.542 | 713.3439 | 713343871.8
1.543 | 713.3947 | 713394699.2
1.544 | 713.4455 | 713445499.3
1.545 | 713.4963 | 713496272.3
1.546 | 713.547 | 713547018.1
1.547 | 713.5977 | 713597736.7
1.548 | 713.6484 | 713648428.2
1.549 | 713.6991 | 713699092.6
1.55 | 713.7497 | 713749730.0
1.551 | 713.8003 | 713800340.3
1.552 | 713.8509 | 713850923.6
1.553 | 713.9015 | 713901480.0
1.554 | 713.952 | 713952009.5
1.555 | 714.0025 | 714002512.1
1.556 | 714.053 | 714052987.8
1.557 | 714.1034 | 714103436.7
1.558 | 714.1539 | 714153858.7
1.559 | 714.2043 | 714204254.0
1.56 | 714.2546 | 714254622.6
1.561 | 714.305 | 714304964.4
1.562 | 714.3553 | 714355279.6
1.563 | 714.4056 | 714405568.1
1.564 | 714.4558 | 714455830.0
1.565 | 714.5061 | 714506065.3
1.566 | 714.5563 | 714556274.1
1.567 | 714.6065 | 714606456.3
1.568 | 714.6566 | 714656612.1
1.569 | 714.7067 | 714706741.4
1.57 | 714.7568 | 714756844.2
1.571 | 714.8069 | 714806920.7
1.572 | 714.857 | 714856970.7
1.573 | 714.907 | 714906994.5
1.574 | 714.957 | 714956991.9
1.575 | 715.007 | 715006963.0
1.576 | 715.0569 | 715056907.9
1.577 | 715.1068 | 715106826.6
1.578 | 715.1567 | 715156719.1
1.579 | 715.2066 | 715206585.4
1.58 | 715.2564 | 715256425.6
1.581 | 715.3062 | 715306239.6
1.582 | 715.356 | 715356027.6
1.583 | 715.4058 | 715405789.6
1.584 | 715.4555 | 715455525.6
1.585 | 715.5052 | 715505235.5
1.586 | 715.5549 | 715554919.6
1.587 | 715.6046 | 715604577.6
1.588 | 715.6542 | 715654209.9
1.589 | 715.7038 | 715703816.2
1.59 | 715.7534 | 715753396.7
1.591 | 715.803 | 715802951.4
1.592 | 715.8525 | 715852480.3
1.593 | 715.902 | 715901983.5
1.594 | 715.9515 | 715951460.9
1.595 | 716.0009 | 716000912.7
1.596 | 716.0503 | 716050338.8
1.597 | 716.0997 | 716099739.3
1.598 | 716.1491 | 716149114.2
1.599 | 716.1985 | 716198463.5
1.6 | 716.2478 | 716247787.2
1.601 | 716.2971 | 716297085.5
1.602 | 716.3464 | 716346358.2
1.603 | 716.3956 | 716395605.5
1.604 | 716.4448 | 716444827.4
1.605 | 716.494 | 716494023.9
1.606 | 716.5432 | 716543195.0
1.607 | 716.5923 | 716592340.7
1.608 | 716.6415 | 716641461.2
1.609 | 716.6906 | 716690556.3
1.61 | 716.7396 | 716739626.2
1.611 | 716.7887 | 716788670.9
1.612 | 716.8377 | 716837690.4
1.613 | 716.8867 | 716886684.7
1.614 | 716.9357 | 716935653.8
1.615 | 716.9846 | 716984597.9
1.616 | 717.0335 | 717033516.8
1.617 | 717.0824 | 717082410.7
1.618 | 717.1313 | 717131279.6
1.619 | 717.1801 | 717180123.4
1.62 | 717.2289 | 717228942.3
1.621 | 717.2777 | 717277736.2
1.622 | 717.3265 | 717326505.2
1.623 | 717.3752 | 717375249.4
1.624 | 717.424 | 717423968.6
1.625 | 717.4727 | 717472663.0
1.626 | 717.5213 | 717521332.6
1.627 | 717.57 | 717569977.5
1.628 | 717.6186 | 717618597.5
1.629 | 717.6672 | 717667192.9
1.63 | 717.7158 | 717715763.5
1.631 | 717.7643 | 717764309.5
1.632 | 717.8128 | 717812830.8
1.633 | 717.8613 | 717861327.5
1.634 | 717.9098 | 717909799.6
1.635 | 717.9582 | 717958247.2
1.636 | 718.0067 | 718006670.2
1.637 | 718.0551 | 718055068.7
1.638 | 718.1034 | 718103442.7
1.639 | 718.1518 | 718151792.3
1.64 | 718.2001 | 718200117.5
1.641 | 718.2484 | 718248418.2
1.642 | 718.2967 | 718296694.6
1.643 | 718.3449 | 718344946.6
1.644 | 718.3932 | 718393174.3
1.645 | 718.4414 | 718441377.7
1.646 | 718.4896 | 718489556.9
1.647 | 718.5377 | 718537711.8
1.648 | 718.5858 | 718585842.5
1.649 | 718.6339 | 718633949.0
1.65 | 718.682 | 718682031.3
1.651 | 718.7301 | 718730089.5
1.652 | 718.7781 | 718778123.6
1.653 | 718.8261 | 718826133.7
1.654 | 718.8741 | 718874119.6
1.655 | 718.9221 | 718922081.6
1.656 | 718.97 | 718970019.5
1.657 | 719.0179 | 719017933.5
1.658 | 719.0658 | 719065823.5
1.659 | 719.1137 | 719113689.6
1.66 | 719.1615 | 719161531.7
1.661 | 719.2094 | 719209350.1
1.662 | 719.2571 | 719257144.5
1.663 | 719.3049 | 719304915.2
1.664 | 719.3527 | 719352662.0
1.665 | 719.4004 | 719400385.1
1.666 | 719.4481 | 719448084.5
1.667 | 719.4958 | 719495760.1
1.668 | 719.5434 | 719543412.1
1.669 | 719.591 | 719591040.3
1.67 | 719.6386 | 719638645.0
1.671 | 719.6862 | 719686226.0
1.672 | 719.7338 | 719733783.4
1.673 | 719.7813 | 719781317.3
1.674 | 719.8288 | 719828827.7
1.675 | 719.8763 | 719876314.5
1.676 | 719.9238 | 719923777.8
1.677 | 719.9712 | 719971217.7
1.678 | 720.0186 | 720018634.1
1.679 | 720.066 | 720066027.2
1.68 | 720.1134 | 720113396.8
1.681 | 720.1607 | 720160743.1
1.682 | 720.2081 | 720208066.1
1.683 | 720.2554 | 720255365.7
1.684 | 720.3026 | 720302642.1
1.685 | 720.3499 | 720349895.2
1.686 | 720.3971 | 720397125.0
1.687 | 720.4443 | 720444331.7
1.688 | 720.4915 | 720491515.1
1.689 | 720.5387 | 720538675.5
1.69 | 720.5858 | 720585812.6
1.691 | 720.6329 | 720632926.7
1.692 | 720.68 | 720680017.7
1.693 | 720.7271 | 720727085.6
1.694 | 720.7741 | 720774130.5
1.695 | 720.8212 | 720821152.3
1.696 | 720.8682 | 720868151.2
1.697 | 720.9151 | 720915127.1
1.698 | 720.9621 | 720962080.1
1.699 | 721.009 | 721009010.2
1.7 | 721.0559 | 721055917.4
1.702 | 721.1497 | 721149663.2
1.704 | 721.2433 | 721243317.7
1.706 | 721.3369 | 721336881.1
1.708 | 721.4304 | 721430353.7
1.71 | 721.5237 | 721523735.6
1.712 | 721.617 | 721617027.0
1.714 | 721.7102 | 721710228.1
1.716 | 721.8033 | 721803339.0
1.718 | 721.8964 | 721896360.1
1.72 | 721.9893 | 721989291.4
1.722 | 722.0821 | 722082133.2
1.724 | 722.1749 | 722174885.6
1.726 | 722.2675 | 722267548.9
1.728 | 722.3601 | 722360123.1
1.73 | 722.4526 | 722452608.6
1.732 | 722.545 | 722545005.5
1.734 | 722.6373 | 722637313.9
1.736 | 722.7295 | 722729534.1
1.738 | 722.8217 | 722821666.3
1.74 | 722.9137 | 722913710.6
1.742 | 723.0057 | 723005667.1
1.744 | 723.0975 | 723097536.2
1.746 | 723.1893 | 723189318.0
1.748 | 723.281 | 723281012.6
1.75 | 723.3726 | 723372620.2
1.752 | 723.4641 | 723464141.1
1.754 | 723.5556 | 723555575.4
1.756 | 723.6469 | 723646923.2
1.758 | 723.7382 | 723738184.8
1.76 | 723.8294 | 723829360.3
1.762 | 723.9204 | 723920449.9
1.764 | 724.0115 | 724011453.8
1.766 | 724.1024 | 724102372.2
1.768 | 724.1932 | 724193205.2
1.77 | 724.284 | 724283953.0
1.772 | 724.3746 | 724374615.7
1.774 | 724.4652 | 724465193.7
1.776 | 724.5557 | 724555687.0
1.778 | 724.6461 | 724646095.8
1.78 | 724.7364 | 724736420.2
1.782 | 724.8267 | 724826660.5
1.784 | 724.9168 | 724916816.8
1.786 | 725.0069 | 725006889.3
1.788 | 725.0969 | 725096878.2
1.79 | 725.1868 | 725186783.6
1.792 | 725.2766 | 725276605.7
1.794 | 725.3663 | 725366344.6
1.796 | 725.456 | 725456000.6
1.798 | 725.5456 | 725545573.8
1.8 | 725.6351 | 725635064.4
1.802 | 725.7245 | 725724472.4
1.804 | 725.8138 | 725813798.2
1.806 | 725.903 | 725903041.9
1.808 | 725.9922 | 725992203.6
1.81 | 726.0813 | 726081283.4
1.812 | 726.1703 | 726170281.6
1.814 | 726.2592 | 726259198.4
1.816 | 726.348 | 726348033.8
1.818 | 726.4368 | 726436788.1
1.82 | 726.5255 | 726525461.4
1.822 | 726.6141 | 726614053.8
1.824 | 726.7026 | 726702565.6
1.826 | 726.791 | 726790996.9
1.828 | 726.8793 | 726879347.8
1.83 | 726.9676 | 726967618.5
1.832 | 727.0558 | 727055809.2
1.834 | 727.1439 | 727143920.0
1.836 | 727.232 | 727231951.1
1.838 | 727.3199 | 727319902.6
1.84 | 727.4078 | 727407774.7
1.842 | 727.4956 | 727495567.6
1.844 | 727.5833 | 727583281.4
1.846 | 727.6709 | 727670916.3
1.848 | 727.7585 | 727758472.3
1.85 | 727.8459 | 727845949.8
1.852 | 727.9333 | 727933348.8
1.854 | 728.0207 | 728020669.4
1.856 | 728.1079 | 728107911.9
1.858 | 728.1951 | 728195076.4
1.86 | 728.2822 | 728282163.0
1.862 | 728.3692 | 728369171.9
1.864 | 728.4561 | 728456103.2
1.866 | 728.543 | 728542957.2
1.868 | 728.6297 | 728629733.9
1.87 | 728.7164 | 728716433.4
1.872 | 728.8031 | 728803056.1
1.874 | 728.8896 | 728889601.9
1.876 | 728.9761 | 728976071.0
1.878 | 729.0625 | 729062463.7
1.88 | 729.1488 | 729148779.9
1.882 | 729.235 | 729235020.0
1.884 | 729.3212 | 729321184.0
1.886 | 729.4073 | 729407272.0
1.888 | 729.4933 | 729493284.3
1.89 | 729.5792 | 729579221.0
1.892 | 729.6651 | 729665082.1
1.894 | 729.7509 | 729750867.9
1.896 | 729.8366 | 729836578.6
1.898 | 729.9222 | 729922214.1
1.9 | 730.0078 | 730007774.8
1.902 | 730.0933 | 730093260.7
1.904 | 730.1787 | 730178671.9
1.906 | 730.264 | 730264008.7
1.908 | 730.3493 | 730349271.1
1.91 | 730.4345 | 730434459.4
1.912 | 730.5196 | 730519573.5
1.914 | 730.6046 | 730604613.8
1.916 | 730.6896 | 730689580.3
1.918 | 730.7745 | 730774473.1
1.92 | 730.8593 | 730859292.4
1.922 | 730.944 | 730944038.4
1.924 | 731.0287 | 731028711.2
1.926 | 731.1133 | 731113310.8
1.928 | 731.1978 | 731197837.5
1.93 | 731.2823 | 731282291.4
1.932 | 731.3667 | 731366672.7
1.934 | 731.451 | 731450981.4
1.936 | 731.5352 | 731535217.6
1.938 | 731.6194 | 731619381.7
1.94 | 731.7035 | 731703473.6
1.942 | 731.7875 | 731787493.4
1.944 | 731.8714 | 731871441.5
1.946 | 731.9553 | 731955317.8
1.948 | 732.0391 | 732039122.5
1.95 | 732.1229 | 732122855.8
1.952 | 732.2065 | 732206517.7
1.954 | 732.2901 | 732290108.4
1.956 | 732.3736 | 732373628.1
1.958 | 732.4571 | 732457076.8
1.96 | 732.5405 | 732540454.7
1.962 | 732.6238 | 732623762.0
1.964 | 732.707 | 732706998.7
1.966 | 732.7902 | 732790165.1
1.968 | 732.8733 | 732873261.1
1.97 | 732.9563 | 732956287.0
1.972 | 733.0392 | 733039242.9
1.974 | 733.1221 | 733122128.9
1.976 | 733.2049 | 733204945.1
1.978 | 733.2877 | 733287691.7
1.98 | 733.3704 | 733370368.8
1.982 | 733.453 | 733452976.5
1.984 | 733.5355 | 733535514.9
1.986 | 733.618 | 733617984.3
1.988 | 733.7004 | 733700384.6
1.99 | 733.7827 | 733782716.0
1.992 | 733.865 | 733864978.8
1.994 | 733.9472 | 733947172.8
1.996 | 734.0293 | 734029298.4
1.998 | 734.1114 | 734111355.6
2 | 734.1933 | 734193344.6
2.005 | 734.398 | 734398019.3
2.01 | 734.6023 | 734602270.1
2.015 | 734.8061 | 734806098.9
2.02 | 735.0095 | 735009507.7
2.025 | 735.2125 | 735212498.3
2.03 | 735.4151 | 735415072.7
2.035 | 735.6172 | 735617232.6
2.04 | 735.819 | 735818980.0
2.045 | 736.0203 | 736020316.6
2.05 | 736.2212 | 736221244.2
2.055 | 736.4218 | 736421764.8
2.06 | 736.6219 | 736621880.0
2.065 | 736.8216 | 736821591.7
2.07 | 737.0209 | 737020901.7
2.075 | 737.2198 | 737219811.6
2.08 | 737.4183 | 737418323.3
2.085 | 737.6164 | 737616438.5
2.09 | 737.8142 | 737814158.9
2.095 | 738.0115 | 738011486.2
2.1 | 738.2084 | 738208422.1
2.105 | 738.405 | 738404968.3
2.11 | 738.6011 | 738601126.6
2.115 | 738.7969 | 738796898.5
2.12 | 738.9923 | 738992285.7
2.125 | 739.1873 | 739187289.9
2.13 | 739.3819 | 739381912.7
2.135 | 739.5762 | 739576155.7
2.14 | 739.77 | 739770020.6
2.145 | 739.9635 | 739963508.9
2.15 | 740.1566 | 740156622.3
2.155 | 740.3494 | 740349362.3
2.16 | 740.5417 | 740541730.4
2.165 | 740.7337 | 740733728.4
2.17 | 740.9254 | 740925357.6
2.175 | 741.1166 | 741116619.7
2.18 | 741.3075 | 741307516.2
2.185 | 741.498 | 741498048.6
2.19 | 741.6882 | 741688218.4
2.195 | 741.878 | 741878027.2
2.2 | 742.0675 | 742067476.3
2.205 | 742.2566 | 742256567.4
2.21 | 742.4453 | 742445301.8
2.215 | 742.6337 | 742633681.1
2.22 | 742.8217 | 742821706.7
2.225 | 743.0094 | 743009380.0
2.23 | 743.1967 | 743196702.5
2.235 | 743.3837 | 743383675.6
2.24 | 743.5703 | 743570300.8
2.245 | 743.7566 | 743756579.3
2.25 | 743.9425 | 743942512.8
2.255 | 744.1281 | 744128102.4
2.26 | 744.3133 | 744313349.7
2.265 | 744.4983 | 744498256.0
2.27 | 744.6828 | 744682822.7
2.275 | 744.8671 | 744867051.0
2.28 | 745.0509 | 745050942.5
2.285 | 745.2345 | 745234498.4
2.29 | 745.4177 | 745417720.0
2.295 | 745.6006 | 745600608.7
2.3 | 745.7832 | 745783165.8
2.305 | 745.9654 | 745965392.6
2.31 | 746.1473 | 746147290.4
2.315 | 746.3289 | 746328860.5
2.32 | 746.5101 | 746510104.2
2.325 | 746.691 | 746691022.8
2.33 | 746.8716 | 746871617.5
2.335 | 747.0519 | 747051889.6
2.34 | 747.2318 | 747231840.4
2.345 | 747.4115 | 747411471.1
2.35 | 747.5908 | 747590782.9
2.355 | 747.7698 | 747769777.1
2.36 | 747.9485 | 747948454.9
2.365 | 748.1268 | 748126817.5
2.37 | 748.3049 | 748304866.2
2.375 | 748.4826 | 748482602.1
2.38 | 748.66 | 748660026.4
2.385 | 748.8371 | 748837140.4
2.39 | 749.0139 | 749013945.1
2.395 | 749.1904 | 749190441.9
2.4 | 749.3666 | 749366631.8
2.405 | 749.5425 | 749542516.0
2.41 | 749.7181 | 749718095.7
2.415 | 749.8934 | 749893372.1
2.42 | 750.0683 | 750068346.1
2.425 | 750.243 | 750243019.1
2.43 | 750.4174 | 750417392.1
2.435 | 750.5915 | 750591466.3
2.44 | 750.7652 | 750765242.7
2.445 | 750.9387 | 750938722.5
2.45 | 751.1119 | 751111906.8
2.455 | 751.2848 | 751284796.7
2.46 | 751.4574 | 751457393.2
2.465 | 751.6297 | 751629697.5
2.47 | 751.8017 | 751801710.6
2.475 | 751.9734 | 751973433.6
2.48 | 752.1449 | 752144867.6
2.485 | 752.316 | 752316013.6
2.49 | 752.4869 | 752486872.7
2.495 | 752.6574 | 752657445.9
2.5 | 752.8277 | 752827734.3
2.505 | 752.9977 | 752997738.9
2.51 | 753.1675 | 753167460.8
2.515 | 753.3369 | 753336900.9
2.52 | 753.5061 | 753506060.3
2.525 | 753.6749 | 753674940.0
2.53 | 753.8435 | 753843541.0
2.535 | 754.0119 | 754011864.3
2.54 | 754.1799 | 754179910.9
2.545 | 754.3477 | 754347681.8
2.55 | 754.5152 | 754515178.0
2.555 | 754.6824 | 754682400.5
2.56 | 754.8494 | 754849350.2
2.565 | 755.016 | 755016028.0
2.57 | 755.1824 | 755182435.1
2.575 | 755.3486 | 755348572.3
2.58 | 755.5144 | 755514440.6
2.585 | 755.68 | 755680040.9
2.59 | 755.8454 | 755845374.2
2.595 | 756.0104 | 756010441.4
2.6 | 756.1752 | 756175243.4
2.605 | 756.3398 | 756339781.2
2.61 | 756.5041 | 756504055.8
2.615 | 756.6681 | 756668067.9
2.62 | 756.8318 | 756831818.6
2.625 | 756.9953 | 756995308.7
2.63 | 757.1585 | 757158539.1
2.635 | 757.3215 | 757321510.8
2.64 | 757.4842 | 757484224.6
2.645 | 757.6467 | 757646681.5
2.65 | 757.8089 | 757808882.2
2.655 | 757.9708 | 757970827.8
2.66 | 758.1325 | 758132519.0
2.665 | 758.294 | 758293956.7
2.67 | 758.4551 | 758455141.8
2.675 | 758.6161 | 758616075.2
2.68 | 758.7768 | 758776757.8
2.685 | 758.9372 | 758937190.2
2.69 | 759.0974 | 759097373.5
2.695 | 759.2573 | 759257308.5
2.7 | 759.417 | 759416996.0
2.705 | 759.5764 | 759576436.8
2.71 | 759.7356 | 759735631.8
2.715 | 759.8946 | 759894581.7
2.72 | 760.0533 | 760053287.5
2.725 | 760.2117 | 760211749.9
2.73 | 760.37 | 760369969.8
2.735 | 760.5279 | 760527947.9
2.74 | 760.6857 | 760685685.0
2.745 | 760.8432 | 760843182.1
2.75 | 761.0004 | 761000439.8
2.755 | 761.1575 | 761157458.9
2.76 | 761.3142 | 761314240.3
2.765 | 761.4708 | 761470784.7
2.77 | 761.6271 | 761627092.9
2.775 | 761.7832 | 761783165.6
2.78 | 761.939 | 761939003.8
2.785 | 762.0946 | 762094608.0
2.79 | 762.25 | 762249979.2
2.795 | 762.4051 | 762405118.0
2.8 | 762.56 | 762560025.2
2.805 | 762.7147 | 762714701.5
2.81 | 762.8691 | 762869147.8
2.815 | 763.0234 | 763023364.7
2.82 | 763.1774 | 763177353.0
2.825 | 763.3311 | 763331113.5
2.83 | 763.4846 | 763484646.8
2.835 | 763.638 | 763637953.8
2.84 | 763.791 | 763791035.0
2.845 | 763.9439 | 763943891.3
2.85 | 764.0965 | 764096523.4
2.855 | 764.2489 | 764248932.0
2.86 | 764.4011 | 764401117.8
2.865 | 764.5531 | 764553081.5
2.87 | 764.7048 | 764704823.8
2.875 | 764.8563 | 764856345.4
2.88 | 765.0076 | 765007647.1
2.885 | 765.1587 | 765158729.5
2.89 | 765.3096 | 765309593.3
2.895 | 765.4602 | 765460239.2
2.9 | 765.6107 | 765610667.9
2.905 | 765.7609 | 765760880.1
2.91 | 765.9109 | 765910876.4
2.915 | 766.0607 | 766060657.5
2.92 | 766.2102 | 766210224.1
2.925 | 766.3596 | 766359577.0
2.93 | 766.5087 | 766508716.6
2.935 | 766.6576 | 766657643.7
2.94 | 766.8064 | 766806359.0
2.945 | 766.9549 | 766954863.1
2.95 | 767.1032 | 767103156.7
2.955 | 767.2512 | 767251240.4
2.96 | 767.3991 | 767399114.9
2.965 | 767.5468 | 767546780.7
2.97 | 767.6942 | 767694238.7
2.975 | 767.8415 | 767841489.3
2.98 | 767.9885 | 767988533.2
2.985 | 768.1354 | 768135371.1
2.99 | 768.282 | 768282003.6
2.995 | 768.4284 | 768428431.3
3 | 768.5747 | 768574654.9