## Sheet1
displacement,mm | force,kN | force,N
0 | 0.00274511 | 2.74511
0.0140006 | 2.44023 | 2440.23
0.028003 | 4.00082 | 4000.82
0.0420048 | 4.38486 | 4384.86
0.0559993 | 4.65071 | 4650.71
0.0699867 | 4.84306 | 4843.06
0.0840041 | 4.99171 | 4991.71
0.0980215 | 5.1053 | 5105.3
0.112038 | 5.19381 | 5193.81
0.12606 | 5.26603 | 5266.03
0.140097 | 5.32665 | 5326.65
0.154066 | 5.37942 | 5379.42
0.168038 | 5.42653 | 5426.53
0.182009 | 5.46925 | 5469.25
0.195979 | 5.50897 | 5508.97
0.209951 | 5.54632 | 5546.32
0.223921 | 5.58154 | 5581.54
0.237892 | 5.61531 | 5615.31
0.251844 | 5.64783 | 5647.83
0.265737 | 5.67924 | 5679.24
0.279629 | 5.70959 | 5709.59
0.293522 | 5.73906 | 5739.06
0.307414 | 5.76779 | 5767.79
0.321308 | 5.79584 | 5795.84
0.335199 | 5.82327 | 5823.27
0.349093 | 5.85014 | 5850.14
0.362985 | 5.87648 | 5876.48
0.376878 | 5.9023 | 5902.3
0.39077 | 5.92768 | 5927.68
0.404663 | 5.95258 | 5952.58
0.418556 | 5.97706 | 5977.06
0.432449 | 6.00113 | 6001.13
0.446342 | 6.02486 | 6024.86
0.460234 | 6.04826 | 6048.26
0.474127 | 6.0713 | 6071.3
0.488019 | 6.09406 | 6094.06
0.501965 | 6.11656 | 6116.56
0.516013 | 6.13876 | 6138.76
0.530061 | 6.16071 | 6160.71
0.544109 | 6.1824 | 6182.4
0.558487 | 6.2043 | 6204.3
0.572888 | 6.226 | 6226
0.587288 | 6.24749 | 6247.49
0.601688 | 6.26874 | 6268.74
0.616089 | 6.28972 | 6289.72
0.630488 | 6.31049 | 6310.49
0.644889 | 6.33106 | 6331.06
0.659287 | 6.35145 | 6351.45
0.673688 | 6.37163 | 6371.63
0.688088 | 6.39159 | 6391.59
0.702488 | 6.41137 | 6411.37
0.716888 | 6.43098 | 6430.98
0.731288 | 6.45042 | 6450.42
0.745689 | 6.46968 | 6469.68
0.760087 | 6.48876 | 6488.76
0.774489 | 6.50768 | 6507.68
0.788888 | 6.52644 | 6526.44
0.803287 | 6.54503 | 6545.03
0.817688 | 6.56348 | 6563.48
0.832088 | 6.58177 | 6581.77
0.846489 | 6.59993 | 6599.93
0.860888 | 6.61796 | 6617.96
0.875289 | 6.63586 | 6635.86
0.889687 | 6.65364 | 6653.64
0.904088 | 6.67129 | 6671.29
0.918488 | 6.68881 | 6688.81
0.932887 | 6.70618 | 6706.18
0.947289 | 6.72344 | 6723.44
0.961688 | 6.74059 | 6740.59
0.976087 | 6.75761 | 6757.61
0.990478 | 6.77453 | 6774.53
1.00456 | 6.7913 | 6791.3
1.01864 | 6.80799 | 6807.99
1.03272 | 6.82454 | 6824.54
1.0468 | 6.84099 | 6840.99
1.06088 | 6.85731 | 6857.31
1.07496 | 6.87352 | 6873.52
1.08904 | 6.8896 | 6889.6
1.10312 | 6.90556 | 6905.56
1.1172 | 6.9214 | 6921.4
1.13128 | 6.93713 | 6937.13
1.14536 | 6.95276 | 6952.76
1.15944 | 6.96829 | 6968.29
1.17352 | 6.98372 | 6983.72
1.1876 | 6.99906 | 6999.06
1.20168 | 7.01431 | 7014.31
1.21576 | 7.02948 | 7029.48
1.22984 | 7.04456 | 7044.56
1.24392 | 7.05956 | 7059.56
1.258 | 7.07447 | 7074.47
1.27208 | 7.0893 | 7089.3
1.28616 | 7.10401 | 7104.01
1.30024 | 7.11864 | 7118.64
1.31432 | 7.13317 | 7133.17
1.3284 | 7.14756 | 7147.56
1.34248 | 7.16191 | 7161.91
1.35656 | 7.17614 | 7176.14
1.37064 | 7.1903 | 7190.3
1.38472 | 7.20439 | 7204.39
1.3988 | 7.21843 | 7218.43
1.41287 | 7.23238 | 7232.38