## Sheet1
displacement,mm | force,kN | force,N
0 | 0.00274511 | 2.74511
0.0140006 | 2.46255 | 2462.55
0.028003 | 4.90212 | 4902.12
0.0420048 | 7.53481 | 7534.81
0.0559993 | 10.0328 | 10032.8
0.0699863 | 12.3735 | 12373.5
0.0840038 | 14.5731 | 14573.1
0.0980211 | 16.0304 | 16030.4
0.112037 | 16.6042 | 16604.2
0.126061 | 16.8984 | 16898.4
0.140097 | 17.065 | 17065
0.154067 | 17.1968 | 17196.8
0.168039 | 17.3091 | 17309.1
0.18201 | 17.413 | 17413
0.19598 | 17.5034 | 17503.4
0.209951 | 17.5871 | 17587.1
0.223921 | 17.6664 | 17666.4
0.237893 | 17.7405 | 17740.5
0.251844 | 17.8107 | 17810.7
0.265738 | 17.8773 | 17877.3
0.279629 | 17.9413 | 17941.3
0.293522 | 18.0019 | 18001.9
0.307415 | 18.0603 | 18060.3
0.321308 | 18.1161 | 18116.1
0.335199 | 18.1698 | 18169.8
0.349093 | 18.2218 | 18221.8
0.362986 | 18.2719 | 18271.9
0.376879 | 18.3205 | 18320.5
0.39077 | 18.3676 | 18367.6
0.404663 | 18.4133 | 18413.3
0.418557 | 18.4578 | 18457.8
0.432449 | 18.5011 | 18501.1
0.446342 | 18.5432 | 18543.2
0.460234 | 18.5842 | 18584.2
0.474128 | 18.6245 | 18624.5
0.488019 | 18.6636 | 18663.6
0.501948 | 18.7019 | 18701.9
0.515995 | 18.7395 | 18739.5
0.530045 | 18.7761 | 18776.1
0.544094 | 18.812 | 18812
0.558471 | 18.8479 | 18847.9
0.572872 | 18.8831 | 18883.1
0.587272 | 18.9175 | 18917.5
0.601672 | 18.9511 | 18951.1
0.616071 | 18.9841 | 18984.1
0.630471 | 19.0163 | 19016.3
0.644871 | 19.0479 | 19047.9
0.659271 | 19.0789 | 19078.9
0.673672 | 19.1092 | 19109.2
0.688072 | 19.1389 | 19138.9
0.702473 | 19.1681 | 19168.1
0.716872 | 19.1966 | 19196.6
0.731271 | 19.2246 | 19224.6
0.745671 | 19.252 | 19252
0.760071 | 19.2788 | 19278.8
0.774472 | 19.3052 | 19305.2
0.788872 | 19.3309 | 19330.9
0.803271 | 19.3563 | 19356.3
0.817672 | 19.3811 | 19381.1
0.83207 | 19.4055 | 19405.5
0.846473 | 19.4293 | 19429.3
0.860871 | 19.4527 | 19452.7
0.875272 | 19.4756 | 19475.6
0.889671 | 19.498 | 19498
0.904071 | 19.5199 | 19519.9
0.918472 | 19.5414 | 19541.4
0.932871 | 19.5624 | 19562.4
0.947273 | 19.5828 | 19582.8
0.961671 | 19.6031 | 19603.1
0.976071 | 19.6228 | 19622.8
0.990471 | 19.642 | 19642
1.00461 | 19.661 | 19661
1.01869 | 19.6795 | 19679.5
1.03277 | 19.6978 | 19697.8
1.04685 | 19.7157 | 19715.7
1.06093 | 19.7333 | 19733.3
1.07501 | 19.7505 | 19750.5
1.08909 | 19.7674 | 19767.4
1.10317 | 19.784 | 19784
1.11725 | 19.8001 | 19800.1
1.13133 | 19.816 | 19816
1.14541 | 19.8315 | 19831.5
1.15949 | 19.8466 | 19846.6
1.17357 | 19.8614 | 19861.4
1.18765 | 19.8759 | 19875.9
1.20173 | 19.8899 | 19889.9
1.21581 | 19.9036 | 19903.6
1.22989 | 19.917 | 19917
1.24397 | 19.93 | 19930
1.25805 | 19.9427 | 19942.7
1.27213 | 19.955 | 19955
1.28621 | 19.967 | 19967
1.30029 | 19.9787 | 19978.7
1.31437 | 19.99 | 19990
1.32845 | 20.0009 | 20000.9
1.34253 | 20.0115 | 20011.5
1.35661 | 20.0218 | 20021.8
1.37069 | 20.0317 | 20031.7
1.38477 | 20.0412 | 20041.2
1.39885 | 20.0504 | 20050.4
1.41293 | 20.0592 | 20059.2