## Sheet1
displacement,mm | force,kN | force,N
0 | 0.00274511 | 2.74511
0.0140006 | 2.46255 | 2462.55
0.028003 | 4.84878 | 4848.78
0.0420048 | 6.95577 | 6955.77
0.0559993 | 7.78887 | 7788.87
0.0699867 | 8.25447 | 8254.47
0.084004 | 8.56281 | 8562.81
0.0980215 | 8.76533 | 8765.33
0.112038 | 8.88445 | 8884.45
0.12606 | 8.96483 | 8964.83
0.140097 | 9.03225 | 9032.25
0.154066 | 9.08541 | 9085.41
0.168038 | 9.13661 | 9136.61
0.182009 | 9.18099 | 9180.99
0.195979 | 9.22338 | 9223.38
0.209951 | 9.26336 | 9263.36
0.223921 | 9.301 | 9301
0.237892 | 9.33684 | 9336.84
0.251845 | 9.37112 | 9371.12
0.265738 | 9.404 | 9404
0.279631 | 9.43551 | 9435.51
0.293524 | 9.46586 | 9465.86
0.307415 | 9.49524 | 9495.24
0.321309 | 9.52354 | 9523.54
0.335201 | 9.55075 | 9550.75
0.349094 | 9.57705 | 9577.05
0.362986 | 9.60251 | 9602.51
0.376879 | 9.62726 | 9627.26
0.390772 | 9.65134 | 9651.34
0.404665 | 9.67479 | 9674.79
0.418558 | 9.69766 | 9697.66
0.43245 | 9.72002 | 9720.02
0.446343 | 9.74188 | 9741.88
0.460236 | 9.76333 | 9763.33
0.474129 | 9.78436 | 9784.36
0.488021 | 9.80501 | 9805.01
0.501947 | 9.82529 | 9825.29
0.515995 | 9.8452 | 9845.2
0.530044 | 9.86476 | 9864.76
0.544093 | 9.88398 | 9883.98
0.558471 | 9.90333 | 9903.33
0.572871 | 9.92236 | 9922.36
0.58727 | 9.94104 | 9941.04
0.601672 | 9.95945 | 9959.45
0.61607 | 9.97756 | 9977.56
0.63047 | 9.99536 | 9995.36
0.644871 | 10.0129 | 10012.9
0.659271 | 10.0301 | 10030.1
0.673672 | 10.0472 | 10047.2
0.688071 | 10.0639 | 10063.9
0.702472 | 10.0804 | 10080.4
0.71687 | 10.0966 | 10096.6
0.73127 | 10.1125 | 10112.5
0.745671 | 10.1282 | 10128.2
0.760071 | 10.1437 | 10143.7
0.774471 | 10.1589 | 10158.9
0.788871 | 10.1739 | 10173.9
0.803269 | 10.1886 | 10188.6
0.817672 | 10.2032 | 10203.2
0.83207 | 10.2175 | 10217.5
0.846471 | 10.2316 | 10231.6
0.86087 | 10.2455 | 10245.5
0.875271 | 10.2592 | 10259.2
0.889671 | 10.2726 | 10272.6
0.90407 | 10.2859 | 10285.9
0.918472 | 10.299 | 10299
0.93287 | 10.3119 | 10311.9
0.947271 | 10.3246 | 10324.6
0.96167 | 10.3371 | 10337.1
0.97607 | 10.3494 | 10349.4
0.990471 | 10.3616 | 10361.6
1.00461 | 10.3736 | 10373.6
1.01869 | 10.3854 | 10385.4
1.03277 | 10.3971 | 10397.1
1.04685 | 10.4087 | 10408.7
1.06093 | 10.42 | 10420
1.07501 | 10.4313 | 10431.3
1.08909 | 10.4425 | 10442.5
1.10317 | 10.4535 | 10453.5
1.11725 | 10.4643 | 10464.3
1.13133 | 10.475 | 10475
1.14541 | 10.4855 | 10485.5
1.15949 | 10.496 | 10496
1.17357 | 10.5062 | 10506.2
1.18765 | 10.5164 | 10516.4
1.20173 | 10.5264 | 10526.4
1.21581 | 10.5363 | 10536.3
1.22989 | 10.546 | 10546
1.24397 | 10.5556 | 10555.6
1.25805 | 10.5651 | 10565.1
1.27213 | 10.5744 | 10574.4
1.28621 | 10.5837 | 10583.7
1.30029 | 10.5927 | 10592.7
1.31437 | 10.6017 | 10601.7
1.32845 | 10.6105 | 10610.5
1.34253 | 10.6192 | 10619.2
1.35661 | 10.6277 | 10627.7
1.37069 | 10.6362 | 10636.2
1.38477 | 10.6445 | 10644.5
1.39885 | 10.6526 | 10652.6
1.41293 | 10.6607 | 10660.7