## Sheet1
displacement,mm | force,kN | force,N
0 | 0.00274511 | 2.74511
0.0140006 | 1.99088 | 1990.88
0.028003 | 2.39551 | 2395.51
0.0420048 | 2.59513 | 2595.13
0.0559992 | 2.69518 | 2695.18
0.0699865 | 2.74674 | 2746.74
0.0840039 | 2.77829 | 2778.29
0.0980215 | 2.8002 | 2800.2
0.112038 | 2.81793 | 2817.93
0.12606 | 2.83367 | 2833.67
0.140096 | 2.84798 | 2847.98
0.154066 | 2.86127 | 2861.27
0.168037 | 2.87374 | 2873.74
0.182009 | 2.88553 | 2885.53
0.195979 | 2.89675 | 2896.75
0.20995 | 2.90746 | 2907.46
0.223921 | 2.91777 | 2917.77
0.237892 | 2.92768 | 2927.68
0.251844 | 2.93724 | 2937.24
0.265737 | 2.94649 | 2946.49
0.279629 | 2.95544 | 2955.44
0.293522 | 2.96408 | 2964.08
0.307414 | 2.97244 | 2972.44
0.321308 | 2.98052 | 2980.52
0.335199 | 2.98833 | 2988.33
0.349093 | 2.99591 | 2995.91
0.362985 | 3.0033 | 3003.3
0.376878 | 3.01049 | 3010.49
0.39077 | 3.01751 | 3017.51
0.404663 | 3.0244 | 3024.4
0.418556 | 3.03113 | 3031.13
0.432449 | 3.03774 | 3037.74
0.446342 | 3.04423 | 3044.23
0.460234 | 3.0506 | 3050.6
0.474127 | 3.05686 | 3056.86
0.488019 | 3.06301 | 3063.01
0.501953 | 3.06905 | 3069.05
0.516002 | 3.07499 | 3074.99
0.530051 | 3.08082 | 3080.82
0.544098 | 3.08657 | 3086.57
0.558477 | 3.09235 | 3092.35
0.572877 | 3.09805 | 3098.05
0.587277 | 3.10365 | 3103.65
0.601677 | 3.10917 | 3109.17
0.616077 | 3.1146 | 3114.6
0.630477 | 3.11993 | 3119.93
0.644878 | 3.12519 | 3125.19
0.659276 | 3.13037 | 3130.37
0.673678 | 3.13546 | 3135.46
0.688077 | 3.14048 | 3140.48
0.702477 | 3.14541 | 3145.41
0.716877 | 3.15028 | 3150.28
0.731277 | 3.15508 | 3155.08
0.745678 | 3.15981 | 3159.81
0.760078 | 3.16448 | 3164.48
0.774478 | 3.16909 | 3169.09
0.788877 | 3.17363 | 3173.63
0.803276 | 3.17812 | 3178.12
0.817677 | 3.18254 | 3182.54
0.832077 | 3.18692 | 3186.92
0.846478 | 3.19123 | 3191.23
0.860878 | 3.19548 | 3195.48
0.875278 | 3.19968 | 3199.68
0.889678 | 3.20382 | 3203.82
0.904076 | 3.20791 | 3207.91
0.918477 | 3.21195 | 3211.95
0.932877 | 3.21593 | 3215.93
0.947278 | 3.21987 | 3219.87
0.961677 | 3.22376 | 3223.76
0.976076 | 3.22759 | 3227.59
0.990478 | 3.23138 | 3231.38
1.00461 | 3.23513 | 3235.13
1.01868 | 3.23882 | 3238.82
1.03277 | 3.24247 | 3242.47
1.04684 | 3.24607 | 3246.07
1.06093 | 3.24962 | 3249.62
1.075 | 3.25313 | 3253.13
1.08909 | 3.25659 | 3256.59
1.10316 | 3.26001 | 3260.01
1.11725 | 3.26338 | 3263.38
1.13132 | 3.26671 | 3266.71
1.1454 | 3.26999 | 3269.99
1.15948 | 3.27322 | 3273.22
1.17356 | 3.27641 | 3276.41
1.18765 | 3.27956 | 3279.56
1.20172 | 3.28267 | 3282.67
1.2158 | 3.28573 | 3285.73
1.22988 | 3.28876 | 3288.76
1.24397 | 3.29173 | 3291.73
1.25804 | 3.29467 | 3294.67
1.27213 | 3.29757 | 3297.57
1.28621 | 3.30042 | 3300.42
1.30029 | 3.30322 | 3303.22
1.31436 | 3.30599 | 3305.99
1.32845 | 3.30873 | 3308.73
1.34252 | 3.31142 | 3311.42
1.35661 | 3.31408 | 3314.08
1.37068 | 3.31669 | 3316.69
1.38477 | 3.31927 | 3319.27
1.39884 | 3.32181 | 3321.81
1.41293 | 3.3243 | 3324.3