## Sheet1
displacement,mm | force,kN | force,N
0 | 0.00274511 | 2.74511
0.0140006 | 2.46255 | 2462.55
0.028003 | 4.90212 | 4902.12
0.0420048 | 7.53714 | 7537.14
0.0559993 | 10.0745 | 10074.5
0.0699863 | 12.586 | 12586
0.0840036 | 15.0196 | 15019.6
0.0980211 | 17.3373 | 17337.3
0.112037 | 19.3346 | 19334.6
0.126061 | 20.9022 | 20902.2
0.140097 | 21.7331 | 21733.1
0.154067 | 22.2672 | 22267.2
0.168039 | 22.682 | 22682
0.18201 | 23.0494 | 23049.4
0.19598 | 23.3403 | 23340.3
0.209951 | 23.6091 | 23609.1
0.223921 | 23.844 | 23844
0.237893 | 24.0545 | 24054.5
0.251843 | 24.2389 | 24238.9
0.265736 | 24.4054 | 24405.4
0.279629 | 24.5526 | 24552.6
0.293522 | 24.686 | 24686
0.307414 | 24.8051 | 24805.1
0.321307 | 24.9102 | 24910.2
0.335199 | 25.004 | 25004
0.349092 | 25.087 | 25087
0.362984 | 25.1603 | 25160.3
0.376877 | 25.2244 | 25224.4
0.39077 | 25.2801 | 25280.1
0.404663 | 25.3283 | 25328.3
0.418556 | 25.3692 | 25369.2
0.432448 | 25.4034 | 25403.4
0.446341 | 25.4313 | 25431.3
0.460233 | 25.4535 | 25453.5
0.474126 | 25.4704 | 25470.4
0.488018 | 25.4824 | 25482.4
0.501948 | 25.4897 | 25489.7
0.515995 | 25.4923 | 25492.3
0.530045 | 25.4907 | 25490.7
0.544094 | 25.4852 | 25485.2
0.558472 | 25.4755 | 25475.5
0.572872 | 25.4621 | 25462.1
0.587272 | 25.4453 | 25445.3
0.601673 | 25.4253 | 25425.3
0.616072 | 25.4021 | 25402.1
0.630471 | 25.3759 | 25375.9
0.644872 | 25.3469 | 25346.9
0.659271 | 25.3153 | 25315.3
0.673672 | 25.2809 | 25280.9
0.688072 | 25.244 | 25244
0.702473 | 25.2047 | 25204.7
0.716872 | 25.163 | 25163
0.731271 | 25.1191 | 25119.1
0.745671 | 25.073 | 25073
0.760071 | 25.0247 | 25024.7
0.774472 | 24.9744 | 24974.4
0.788872 | 24.9221 | 24922.1
0.803017 | 24.8679 | 24867.9
0.8171 | 24.8119 | 24811.9
0.831178 | 24.754 | 24754
0.84526 | 24.6943 | 24694.3
0.859338 | 24.6327 | 24632.7
0.87342 | 24.5692 | 24569.2
0.887498 | 24.504 | 24504
0.901578 | 24.437 | 24437
0.915658 | 24.3682 | 24368.2
0.929738 | 24.298 | 24298
0.943818 | 24.2261 | 24226.1
0.957899 | 24.1525 | 24152.5
0.971977 | 24.0775 | 24077.5
0.986059 | 24.0009 | 24000.9
1.00014 | 23.9229 | 23922.9
1.01422 | 23.8431 | 23843.1
1.0283 | 23.762 | 23762
1.04238 | 23.6795 | 23679.5
1.05646 | 23.5956 | 23595.6
1.07054 | 23.5104 | 23510.4
1.08462 | 23.424 | 23424
1.0987 | 23.3365 | 23336.5
1.11278 | 23.2478 | 23247.8
1.12686 | 23.1581 | 23158.1
1.14094 | 23.0675 | 23067.5
1.15502 | 22.9758 | 22975.8
1.1691 | 22.8833 | 22883.3
1.18318 | 22.7898 | 22789.8
1.19726 | 22.6956 | 22695.6
1.21134 | 22.6005 | 22600.5
1.22494 | 22.4007 | 22400.7
1.23845 | 22.3777 | 22377.7
1.25196 | 22.3578 | 22357.8
1.26547 | 22.2423 | 22242.3
1.27899 | 22.1556 | 22155.6
1.29419 | 22.0568 | 22056.8
1.30859 | 21.9605 | 21960.5
1.32299 | 21.8535 | 21853.5
1.33739 | 21.7511 | 21751.1
1.35179 | 21.6579 | 21657.9
1.36619 | 21.5541 | 21554.1
1.38059 | 21.4545 | 21454.5
1.39499 | 21.3567 | 21356.7
1.40939 | 21.2519 | 21251.9