## Sheet1
displacement,mm | force,kN | force,N
0 | 0.00274511 | 2.74511
0.0140006 | 2.45438 | 2454.38
0.028003 | 4.49404 | 4494.04
0.0420048 | 5.31542 | 5315.42
0.0559993 | 5.8899 | 5889.9
0.0699865 | 6.27945 | 6279.45
0.084004 | 6.54426 | 6544.26
0.0980215 | 6.7174 | 6717.4
0.112038 | 6.81674 | 6816.74
0.126061 | 6.87595 | 6875.95
0.140098 | 6.90843 | 6908.43
0.154068 | 6.92746 | 6927.46
0.168039 | 6.94002 | 6940.02
0.182011 | 6.94912 | 6949.12
0.195981 | 6.95619 | 6956.19
0.209952 | 6.96168 | 6961.68
0.223922 | 6.96607 | 6966.07
0.237893 | 6.96958 | 6969.58
0.251844 | 6.97234 | 6972.34
0.265737 | 6.9745 | 6974.5
0.279629 | 6.97609 | 6976.09
0.293522 | 6.97726 | 6977.26
0.307414 | 6.97799 | 6977.99
0.321308 | 6.97828 | 6978.28
0.335199 | 6.97822 | 6978.22
0.349093 | 6.97783 | 6977.83
0.362985 | 6.97713 | 6977.13
0.376878 | 6.9761 | 6976.1
0.39077 | 6.97477 | 6974.77
0.404663 | 6.97315 | 6973.15
0.418556 | 6.97123 | 6971.23
0.432449 | 6.96903 | 6969.03
0.446342 | 6.96663 | 6966.63
0.460234 | 6.96398 | 6963.98
0.474127 | 6.96106 | 6961.06
0.488019 | 6.95792 | 6957.92
0.501953 | 6.95454 | 6954.54
0.516001 | 6.95091 | 6950.91
0.530051 | 6.94708 | 6947.08
0.544098 | 6.94301 | 6943.01
0.558476 | 6.93862 | 6938.62
0.572877 | 6.934 | 6934
0.587276 | 6.92916 | 6929.16
0.601677 | 6.9241 | 6924.1
0.616077 | 6.91884 | 6918.84
0.630477 | 6.91336 | 6913.36
0.644877 | 6.90767 | 6907.67
0.659276 | 6.90177 | 6901.77
0.673439 | 6.89567 | 6895.67
0.687518 | 6.88937 | 6889.37
0.701599 | 6.88285 | 6882.85
0.715679 | 6.87611 | 6876.11
0.729758 | 6.86918 | 6869.18
0.743839 | 6.86204 | 6862.04
0.757918 | 6.85471 | 6854.71
0.771999 | 6.84716 | 6847.16
0.786079 | 6.83942 | 6839.42
0.800157 | 6.83145 | 6831.45
0.814239 | 6.82327 | 6823.27
0.828318 | 6.81492 | 6814.92
0.842399 | 6.80634 | 6806.34
0.856478 | 6.79757 | 6797.57
0.870559 | 6.78858 | 6788.58
0.884638 | 6.77937 | 6779.37
0.898717 | 6.76994 | 6769.94
0.912798 | 6.76032 | 6760.32
0.926878 | 6.75046 | 6750.46
0.940959 | 6.7404 | 6740.4
0.955039 | 6.7301 | 6730.1
0.969117 | 6.71957 | 6719.57
0.983199 | 6.70874 | 6708.74
0.997277 | 6.69779 | 6697.79
1.01136 | 6.68655 | 6686.55
1.02544 | 6.67506 | 6675.06
1.03952 | 6.66334 | 6663.34
1.0536 | 6.65141 | 6651.41
1.06768 | 6.63922 | 6639.22
1.08176 | 6.62673 | 6626.73
1.09584 | 6.61397 | 6613.97
1.10992 | 6.60103 | 6601.03
1.124 | 6.58776 | 6587.76
1.13808 | 6.57427 | 6574.27
1.15216 | 6.56043 | 6560.43
1.16624 | 6.54639 | 6546.39
1.18032 | 6.53205 | 6532.05
1.1944 | 6.5175 | 6517.5
1.20848 | 6.50262 | 6502.62
1.22256 | 6.48745 | 6487.45
1.23664 | 6.47204 | 6472.04
1.25072 | 6.45623 | 6456.23
1.2648 | 6.44024 | 6440.24
1.27888 | 6.42383 | 6423.83
1.29296 | 6.40716 | 6407.16
1.30673 | 6.35134 | 6351.34
1.32024 | 6.3522 | 6352.2
1.33376 | 6.38297 | 6382.97
1.34727 | 6.33988 | 6339.88
1.36078 | 6.33427 | 6334.27
1.37429 | 6.31317 | 6313.17
1.3878 | 6.29994 | 6299.94
1.40131 | 6.27854 | 6278.54