## Sheet1
displacement,mm | force,kN | force,N
0 | 0.00274511 | 2.74511
0.0140006 | 2.45193 | 2451.93
0.028003 | 4.26193 | 4261.93
0.0420048 | 4.54672 | 4546.72
0.0559993 | 4.7294 | 4729.4
0.0699865 | 4.88798 | 4887.98
0.0840039 | 5.02419 | 5024.19
0.0980215 | 5.14896 | 5148.96
0.112038 | 5.26436 | 5264.36
0.12606 | 5.37016 | 5370.16
0.140096 | 5.46911 | 5469.11
0.154066 | 5.56141 | 5561.41
0.168037 | 5.64841 | 5648.41
0.182009 | 5.73068 | 5730.68
0.195979 | 5.80839 | 5808.39
0.20995 | 5.88225 | 5882.25
0.22392 | 5.95245 | 5952.45
0.237892 | 6.01915 | 6019.15
0.251845 | 6.08271 | 6082.71
0.265738 | 6.14343 | 6143.43
0.279631 | 6.20136 | 6201.36
0.293524 | 6.25599 | 6255.99
0.307416 | 6.30798 | 6307.98
0.321309 | 6.35708 | 6357.08
0.335201 | 6.40384 | 6403.84
0.349094 | 6.44862 | 6448.62
0.362986 | 6.49148 | 6491.48
0.376879 | 6.53246 | 6532.46
0.390772 | 6.57161 | 6571.61
0.404665 | 6.60886 | 6608.86
0.418558 | 6.64435 | 6644.35
0.43245 | 6.67836 | 6678.36
0.446344 | 6.71088 | 6710.88
0.460236 | 6.74173 | 6741.73
0.474129 | 6.77107 | 6771.07
0.488021 | 6.79909 | 6799.09
0.50202 | 6.82574 | 6825.74
0.516068 | 6.85092 | 6850.92
0.530117 | 6.87478 | 6874.78
0.544166 | 6.89739 | 6897.39
0.558544 | 6.91915 | 6919.15
0.572945 | 6.93956 | 6939.56
0.587344 | 6.95864 | 6958.64
0.601745 | 6.97641 | 6976.41
0.616143 | 6.99287 | 6992.87
0.630543 | 7.00801 | 7008.01
0.644944 | 7.0219 | 7021.9
0.659344 | 7.03449 | 7034.49
0.673744 | 7.04578 | 7045.78
0.688144 | 7.05577 | 7055.77
0.702545 | 7.06444 | 7064.44
0.716945 | 7.0718 | 7071.8
0.731343 | 7.07784 | 7077.84
0.745744 | 7.0825 | 7082.5
0.760143 | 7.08581 | 7085.81
0.774544 | 7.08772 | 7087.72
0.788944 | 7.08822 | 7088.22
0.803344 | 7.0873 | 7087.3
0.817745 | 7.08494 | 7084.94
0.832143 | 7.0811 | 7081.1
0.846545 | 7.07579 | 7075.79
0.860944 | 7.06907 | 7069.07
0.875344 | 7.06098 | 7060.98
0.889744 | 7.0516 | 7051.6
0.904144 | 7.04099 | 7040.99
0.918544 | 7.02922 | 7029.22
0.932945 | 7.01631 | 7016.31
0.947344 | 7.0023 | 7002.3
0.961744 | 6.98723 | 6987.23
0.976143 | 6.97119 | 6971.19
0.99044 | 6.95416 | 6954.16
1.00452 | 6.93621 | 6936.21
1.0186 | 6.91738 | 6917.38
1.03268 | 6.8977 | 6897.7
1.04676 | 6.87722 | 6877.22
1.06084 | 6.85605 | 6856.05
1.07492 | 6.83413 | 6834.13
1.089 | 6.81149 | 6811.49
1.10308 | 6.78821 | 6788.21
1.11716 | 6.76424 | 6764.24
1.13124 | 6.7396 | 6739.6
1.14532 | 6.71435 | 6714.35
1.1594 | 6.68863 | 6688.63
1.17348 | 6.66241 | 6662.41
1.18756 | 6.63572 | 6635.72
1.20164 | 6.60871 | 6608.71
1.21572 | 6.58125 | 6581.25
1.2298 | 6.55338 | 6553.38
1.24388 | 6.52515 | 6525.15
1.25796 | 6.49658 | 6496.58
1.27204 | 6.46768 | 6467.68
1.28612 | 6.43838 | 6438.38
1.3002 | 6.40881 | 6408.81
1.31428 | 6.37891 | 6378.91
1.32836 | 6.34933 | 6349.33
1.34244 | 6.3188 | 6318.8
1.35652 | 6.28784 | 6287.84
1.3706 | 6.25691 | 6256.91
1.38468 | 6.22526 | 6225.26
1.39876 | 6.19319 | 6193.19
1.41265 | 6.16122 | 6161.22