## Sheet1
displacement,mm | force,kN | force,N
0 | 0.00274511 | 2.74511
0.0140006 | 2.46255 | 2462.55
0.028003 | 4.90212 | 4902.12
0.0420048 | 7.52874 | 7528.74
0.0559993 | 10.037 | 10037
0.0699863 | 12.444 | 12444
0.0840038 | 14.6771 | 14677.1
0.0980211 | 16.1704 | 16170.4
0.112037 | 17.5421 | 17542.1
0.12606 | 18.6922 | 18692.2
0.140097 | 19.6126 | 19612.6
0.154067 | 20.3035 | 20303.5
0.168038 | 20.7671 | 20767.1
0.18201 | 21.0865 | 21086.5
0.19598 | 21.2533 | 21253.3
0.209951 | 21.3459 | 21345.9
0.223921 | 21.4101 | 21410.1
0.237892 | 21.4598 | 21459.8
0.251842 | 21.4964 | 21496.4
0.265735 | 21.5251 | 21525.1
0.279627 | 21.5485 | 21548.5
0.29352 | 21.5659 | 21565.9
0.307413 | 21.5794 | 21579.4
0.321306 | 21.589 | 21589
0.335198 | 21.5952 | 21595.2
0.349091 | 21.5986 | 21598.6
0.362983 | 21.5992 | 21599.2
0.376876 | 21.5973 | 21597.3
0.390768 | 21.5931 | 21593.1
0.404661 | 21.5868 | 21586.8
0.418555 | 21.5786 | 21578.6
0.432447 | 21.5685 | 21568.5
0.44634 | 21.5566 | 21556.6
0.460232 | 21.5431 | 21543.1
0.474125 | 21.5281 | 21528.1
0.488018 | 21.5115 | 21511.5
0.501949 | 21.4936 | 21493.6
0.515996 | 21.4741 | 21474.1
0.530046 | 21.4532 | 21453.2
0.544094 | 21.431 | 21431
0.558472 | 21.4069 | 21406.9
0.572872 | 21.3815 | 21381.5
0.587273 | 21.3546 | 21354.6
0.601673 | 21.3265 | 21326.5
0.616073 | 21.2972 | 21297.2
0.630471 | 21.2665 | 21266.5
0.644873 | 21.2345 | 21234.5
0.659272 | 21.2012 | 21201.2
0.673673 | 21.1665 | 21166.5
0.687973 | 21.1305 | 21130.5
0.702053 | 21.0932 | 21093.2
0.716133 | 21.0548 | 21054.8
0.730213 | 21.015 | 21015
0.744293 | 20.974 | 20974
0.758373 | 20.9317 | 20931.7
0.772453 | 20.8882 | 20888.2
0.786533 | 20.8434 | 20843.4
0.800613 | 20.7972 | 20797.2
0.814693 | 20.7497 | 20749.7
0.828773 | 20.7012 | 20701.2
0.842853 | 20.6517 | 20651.7
0.856933 | 20.6013 | 20601.3
0.871013 | 20.5501 | 20550.1
0.885093 | 20.4979 | 20497.9
0.899172 | 20.4448 | 20444.8
0.913254 | 20.3908 | 20390.8
0.927332 | 20.3359 | 20335.9
0.941414 | 20.2802 | 20280.2
0.955492 | 20.2235 | 20223.5
0.969573 | 20.1659 | 20165.9
0.983653 | 20.1075 | 20107.5
0.997733 | 20.0482 | 20048.2
1.01181 | 19.988 | 19988
1.02589 | 19.9271 | 19927.1
1.03997 | 19.8653 | 19865.3
1.05405 | 19.8026 | 19802.6
1.06813 | 19.7393 | 19739.3
1.08221 | 19.6752 | 19675.2
1.09629 | 19.6102 | 19610.2
1.11037 | 19.5444 | 19544.4
1.12445 | 19.4779 | 19477.9
1.13853 | 19.4107 | 19410.7
1.15254 | 18.8088 | 18808.8
1.16605 | 19.2045 | 19204.5
1.17956 | 19.2316 | 19231.6
1.19308 | 19.1487 | 19148.7
1.20659 | 19.104 | 19104
1.2201 | 19.0211 | 19021.1
1.23361 | 18.9596 | 18959.6
1.24827 | 18.8825 | 18882.5
1.26275 | 18.8127 | 18812.7
1.27715 | 18.7283 | 18728.3
1.29156 | 18.656 | 18656
1.30595 | 18.5828 | 18582.8
1.31992 | 18.5039 | 18503.9
1.33353 | 18.4274 | 18427.4
1.34712 | 18.3506 | 18350.6
1.36073 | 18.2766 | 18276.6
1.37433 | 18.2033 | 18203.3
1.38792 | 18.1245 | 18124.5
1.40153 | 18.0465 | 18046.5