## Sheet1
displacement,mm | force,kN | force,N
0 | 0.00274511 | 2.74511
0.0140006 | 2.46255 | 2462.55
0.028003 | 4.90041 | 4900.41
0.0420048 | 7.48776 | 7487.76
0.0559993 | 9.91909 | 9919.09
0.0699863 | 11.7836 | 11783.6
0.0840038 | 13.0425 | 13042.5
0.0980212 | 14.0798 | 14079.8
0.112037 | 14.8569 | 14856.9
0.126061 | 15.4148 | 15414.8
0.140097 | 15.7576 | 15757.6
0.154067 | 15.9291 | 15929.1
0.168039 | 15.9945 | 15994.5
0.18201 | 16.014 | 16014
0.19598 | 16.0167 | 16016.7
0.209951 | 16.0098 | 16009.8
0.223921 | 15.997 | 15997
0.237893 | 15.9796 | 15979.6
0.251844 | 15.9588 | 15958.8
0.265737 | 15.9352 | 15935.2
0.279629 | 15.9093 | 15909.3
0.293522 | 15.8816 | 15881.6
0.307414 | 15.8522 | 15852.2
0.321308 | 15.8213 | 15821.3
0.335199 | 15.7891 | 15789.1
0.349093 | 15.7555 | 15755.5
0.362985 | 15.7206 | 15720.6
0.376878 | 15.6846 | 15684.6
0.39077 | 15.6478 | 15647.8
0.404663 | 15.6102 | 15610.2
0.418557 | 15.5717 | 15571.7
0.432449 | 15.5324 | 15532.4
0.446342 | 15.4922 | 15492.2
0.460234 | 15.4511 | 15451.1
0.474128 | 15.4093 | 15409.3
0.488019 | 15.3668 | 15366.8
0.501946 | 15.3235 | 15323.5
0.515995 | 15.2797 | 15279.7
0.530044 | 15.2354 | 15235.4
0.543938 | 15.1905 | 15190.5
0.557996 | 15.144 | 15144
0.572078 | 15.0969 | 15096.9
0.586156 | 15.0493 | 15049.3
0.600238 | 15.0012 | 15001.2
0.614316 | 14.9526 | 14952.6
0.628396 | 14.9036 | 14903.6
0.642478 | 14.854 | 14854
0.656556 | 14.804 | 14804
0.670638 | 14.7536 | 14753.6
0.684716 | 14.7027 | 14702.7
0.698798 | 14.6514 | 14651.4
0.712876 | 14.5997 | 14599.7
0.726956 | 14.5476 | 14547.6
0.741036 | 14.4951 | 14495.1
0.755116 | 14.4422 | 14442.2
0.769196 | 14.389 | 14389
0.783276 | 14.3354 | 14335.4
0.797356 | 14.2814 | 14281.4
0.811437 | 14.227 | 14227
0.825516 | 14.1722 | 14172.2
0.839597 | 14.1169 | 14116.9
0.853676 | 14.0609 | 14060.9
0.867757 | 14.0039 | 14003.9
0.881836 | 13.9454 | 13945.4
0.895917 | 13.8863 | 13886.3
0.909997 | 13.8278 | 13827.8
0.924077 | 13.7699 | 13769.9
0.938157 | 13.7116 | 13711.6
0.952237 | 13.6511 | 13651.1
0.965901 | 13.5933 | 13593.3
0.979454 | 13.5092 | 13509.2
0.993009 | 13.4434 | 13443.4
1.00656 | 13.3871 | 13387.1
1.02011 | 13.3247 | 13324.7
1.03442 | 13.2411 | 13241.1
1.0481 | 13.1648 | 13164.8
1.06171 | 13.0907 | 13090.7
1.0753 | 13.0155 | 13015.5
1.08891 | 12.9397 | 12939.7
1.10251 | 12.8623 | 12862.3
1.1161 | 12.7831 | 12783.1
1.12971 | 12.7023 | 12702.3
1.1433 | 12.6207 | 12620.7
1.15691 | 12.5378 | 12537.8
1.1705 | 12.4546 | 12454.6
1.18411 | 12.3714 | 12371.4
1.19712 | 12.2939 | 12293.9
1.20992 | 12.2109 | 12210.9
1.22272 | 12.1305 | 12130.5
1.23668 | 12.045 | 12045
1.25131 | 11.952 | 11952
1.26594 | 11.8636 | 11863.6
1.28057 | 11.772 | 11772
1.2952 | 11.6835 | 11683.5
1.30982 | 11.5937 | 11593.7
1.32396 | 11.5056 | 11505.6
1.33767 | 11.4178 | 11417.8
1.35142 | 11.3321 | 11332.1
1.36636 | 11.2365 | 11236.5
1.38129 | 11.141 | 11141
1.39622 | 11.0449 | 11044.9