## Sheet1
displacement,mm | force,kN | force,N
0 | 0.00274511 | 2.74511
0.0140006 | 2.46255 | 2462.55
0.028003 | 4.90212 | 4902.12
0.0420048 | 7.53442 | 7534.42
0.0559993 | 10.0419 | 10041.9
0.0699863 | 12.4528 | 12452.8
0.0840038 | 14.7963 | 14796.3
0.0980211 | 16.5573 | 16557.3
0.112037 | 17.7837 | 17783.7
0.12606 | 18.6845 | 18684.5
0.140097 | 19.4738 | 19473.8
0.154067 | 20.1872 | 20187.2
0.168038 | 20.7544 | 20754.4
0.18201 | 21.282 | 21282
0.19598 | 21.7365 | 21736.5
0.209951 | 22.1262 | 22126.2
0.223921 | 22.4767 | 22476.7
0.237892 | 22.7546 | 22754.6
0.251842 | 22.9997 | 22999.7
0.265736 | 23.1892 | 23189.2
0.279627 | 23.3505 | 23350.5
0.293521 | 23.4754 | 23475.4
0.307413 | 23.5651 | 23565.1
0.321306 | 23.6258 | 23625.8
0.335198 | 23.6655 | 23665.5
0.349091 | 23.6856 | 23685.6
0.362984 | 23.6869 | 23686.9
0.376877 | 23.6767 | 23676.7
0.390769 | 23.6558 | 23655.8
0.404662 | 23.6268 | 23626.8
0.418556 | 23.5919 | 23591.9
0.432447 | 23.5519 | 23551.9
0.446341 | 23.5079 | 23507.9
0.460232 | 23.4605 | 23460.5
0.474126 | 23.4099 | 23409.9
0.488018 | 23.3565 | 23356.5
0.501951 | 23.301 | 23301
0.515999 | 23.2437 | 23243.7
0.530048 | 23.1847 | 23184.7
0.544097 | 23.1242 | 23124.2
0.558475 | 23.0609 | 23060.9
0.572876 | 22.996 | 22996
0.587275 | 22.9299 | 22929.9
0.601676 | 22.8625 | 22862.5
0.616075 | 22.7939 | 22793.9
0.630474 | 22.724 | 22724
0.644875 | 22.6526 | 22652.6
0.659275 | 22.5792 | 22579.2
0.673676 | 22.5021 | 22502.1
0.68787 | 22.4235 | 22423.5
0.70195 | 22.3434 | 22343.4
0.71603 | 22.2612 | 22261.2
0.730109 | 22.1766 | 22176.6
0.74419 | 22.0881 | 22088.1
0.75827 | 21.9944 | 21994.4
0.77235 | 21.8978 | 21897.8
0.78643 | 21.7983 | 21798.3
0.800509 | 21.6959 | 21695.9
0.81459 | 21.5904 | 21590.4
0.828669 | 21.4819 | 21481.9
0.84275 | 21.3705 | 21370.5
0.856829 | 21.2562 | 21256.2
0.87091 | 21.1391 | 21139.1
0.88499 | 21.0197 | 21019.7
0.89907 | 20.8978 | 20897.8
0.91315 | 20.7736 | 20773.6
0.92723 | 20.6473 | 20647.3
0.94131 | 20.519 | 20519
0.95539 | 20.3886 | 20388.6
0.969468 | 20.2563 | 20256.3
0.98355 | 20.1223 | 20122.3
0.997421 | 19.4324 | 19432.4
1.01102 | 19.9087 | 19908.7
1.02532 | 19.6784 | 19678.4
1.03963 | 19.5627 | 19562.7
1.05393 | 19.5 | 19500
1.06824 | 19.2223 | 19222.3
1.08184 | 19.2319 | 19231.9
1.0954 | 18.9378 | 18937.8
1.10969 | 18.9227 | 18922.7
1.12409 | 18.6846 | 18684.6
1.13849 | 18.5887 | 18588.7
1.15289 | 18.3953 | 18395.3
1.16729 | 18.2894 | 18289.4
1.18128 | 18.0947 | 18094.7
1.19488 | 17.9851 | 17985.1
1.20848 | 17.7911 | 17791.1
1.22208 | 17.7044 | 17704.4
1.23604 | 17.48 | 17480
1.25067 | 17.3659 | 17365.9
1.2653 | 17.1576 | 17157.6
1.27993 | 17.0161 | 17016.1
1.29456 | 16.8531 | 16853.1
1.30829 | 16.7062 | 16706.2
1.322 | 16.5233 | 16523.3
1.33571 | 16.384 | 16384
1.34943 | 16.1968 | 16196.8
1.36314 | 16.0755 | 16075.5
1.37686 | 15.8888 | 15888.8
1.39057 | 15.7428 | 15742.8
1.40428 | 15.5764 | 15576.4