## Sheet1
displacement,mm | force,kN | force,N
0 | 0.00274511 | 2.74511
0.0140006 | 2.46255 | 2462.55
0.028003 | 4.89626 | 4896.26
0.0420048 | 7.44351 | 7443.51
0.0559993 | 9.69786 | 9697.86
0.0699865 | 11.0861 | 11086.1
0.084004 | 12.2712 | 12271.2
0.0980215 | 13.2337 | 13233.7
0.112038 | 14.0244 | 14024.4
0.126061 | 14.6219 | 14621.9
0.140098 | 15.0867 | 15086.7
0.154068 | 15.4131 | 15413.1
0.168039 | 15.6194 | 15619.4
0.182011 | 15.752 | 15752
0.19598 | 15.8456 | 15845.6
0.209952 | 15.9185 | 15918.5
0.223922 | 15.9805 | 15980.5
0.237893 | 16.0348 | 16034.8
0.251841 | 16.0831 | 16083.1
0.265734 | 16.1282 | 16128.2
0.279626 | 16.1707 | 16170.7
0.29352 | 16.2105 | 16210.5
0.307411 | 16.2483 | 16248.3
0.321304 | 16.2844 | 16284.4
0.335197 | 16.3189 | 16318.9
0.34909 | 16.352 | 16352
0.362982 | 16.3839 | 16383.9
0.376875 | 16.4147 | 16414.7
0.390768 | 16.4444 | 16444.4
0.404661 | 16.4731 | 16473.1
0.418554 | 16.5009 | 16500.9
0.432446 | 16.5277 | 16527.7
0.446339 | 16.5538 | 16553.8
0.460231 | 16.5792 | 16579.2
0.474125 | 16.604 | 16604
0.488017 | 16.628 | 16628
0.501953 | 16.6514 | 16651.4
0.516002 | 16.6741 | 16674.1
0.530052 | 16.6963 | 16696.3
0.544099 | 16.7177 | 16717.7
0.558477 | 16.7391 | 16739.1
0.572879 | 16.7598 | 16759.8
0.587277 | 16.78 | 16780
0.601678 | 16.7995 | 16799.5
0.616078 | 16.8185 | 16818.5
0.630478 | 16.8369 | 16836.9
0.644878 | 16.8548 | 16854.8
0.659278 | 16.8723 | 16872.3
0.673679 | 16.8895 | 16889.5
0.688077 | 16.9063 | 16906.3
0.702478 | 16.9226 | 16922.6
0.716877 | 16.9385 | 16938.5
0.731277 | 16.954 | 16954
0.745678 | 16.9692 | 16969.2
0.760078 | 16.9842 | 16984.2
0.774479 | 16.9988 | 16998.8
0.788878 | 17.0131 | 17013.1
0.803277 | 17.0271 | 17027.1
0.817678 | 17.0408 | 17040.8
0.832077 | 17.0542 | 17054.2
0.846478 | 17.0673 | 17067.3
0.860878 | 17.0801 | 17080.1
0.875278 | 17.0926 | 17092.6
0.889678 | 17.1048 | 17104.8
0.904076 | 17.1168 | 17116.8
0.918479 | 17.1285 | 17128.5
0.932877 | 17.14 | 17140
0.947278 | 17.1513 | 17151.3
0.961678 | 17.1626 | 17162.6
0.976077 | 17.1739 | 17173.9
0.990478 | 17.185 | 17185
1.00458 | 17.196 | 17196
1.01866 | 17.2068 | 17206.8
1.03274 | 17.2175 | 17217.5
1.04682 | 17.2281 | 17228.1
1.0609 | 17.2385 | 17238.5
1.07498 | 17.2487 | 17248.7
1.08907 | 17.2589 | 17258.9
1.10314 | 17.269 | 17269
1.11723 | 17.2789 | 17278.9
1.1313 | 17.2886 | 17288.6
1.14538 | 17.2983 | 17298.3
1.15946 | 17.3078 | 17307.8
1.17355 | 17.3172 | 17317.2
1.18762 | 17.3265 | 17326.5
1.20171 | 17.3357 | 17335.7
1.21578 | 17.3447 | 17344.7
1.22987 | 17.3537 | 17353.7
1.24394 | 17.3625 | 17362.5
1.25803 | 17.3713 | 17371.3
1.2721 | 17.3798 | 17379.8
1.28619 | 17.3883 | 17388.3
1.30026 | 17.3966 | 17396.6
1.31434 | 17.4047 | 17404.7
1.32842 | 17.4127 | 17412.7
1.3425 | 17.4207 | 17420.7
1.35658 | 17.4285 | 17428.5
1.37066 | 17.4362 | 17436.2
1.38474 | 17.4438 | 17443.8
1.39883 | 17.4513 | 17451.3
1.4129 | 17.4587 | 17458.7