## Sheet1
displacement,mm | force,kN | force,N
0 | 0.00274511 | 2.74511
0.0140006 | 2.46255 | 2462.55
0.028003 | 4.90212 | 4902.12
0.0420048 | 7.53714 | 7537.14
0.0559993 | 10.0725 | 10072.5
0.0699863 | 12.5726 | 12572.6
0.0840036 | 14.9867 | 14986.7
0.0980211 | 17.2518 | 17251.8
0.112037 | 19.1272 | 19127.2
0.126061 | 20.4716 | 20471.6
0.140098 | 21.1193 | 21119.3
0.154067 | 21.4413 | 21441.3
0.168039 | 21.6732 | 21673.2
0.18201 | 21.8747 | 21874.7
0.19598 | 22.0493 | 22049.3
0.209951 | 22.2028 | 22202.8
0.223922 | 22.3433 | 22343.3
0.237893 | 22.471 | 22471
0.251843 | 22.591 | 22591
0.265736 | 22.7018 | 22701.8
0.279629 | 22.8067 | 22806.7
0.293522 | 22.9048 | 22904.8
0.307414 | 22.9977 | 22997.7
0.321307 | 23.0856 | 23085.6
0.335199 | 23.1696 | 23169.6
0.349092 | 23.2496 | 23249.6
0.362984 | 23.3262 | 23326.2
0.376877 | 23.4 | 23400
0.39077 | 23.4705 | 23470.5
0.404663 | 23.5386 | 23538.6
0.418556 | 23.6043 | 23604.3
0.432448 | 23.6673 | 23667.3
0.446341 | 23.7284 | 23728.4
0.460233 | 23.7872 | 23787.2
0.474126 | 23.8441 | 23844.1
0.488018 | 23.8991 | 23899.1
0.501948 | 23.9523 | 23952.3
0.515995 | 24.0038 | 24003.8
0.530045 | 24.0536 | 24053.6
0.544094 | 24.1018 | 24101.8
0.558472 | 24.1495 | 24149.5
0.572872 | 24.1958 | 24195.8
0.587272 | 24.2406 | 24240.6
0.601673 | 24.284 | 24284
0.616072 | 24.326 | 24326
0.630471 | 24.3666 | 24366.6
0.644872 | 24.406 | 24406
0.659271 | 24.4441 | 24444.1
0.673672 | 24.4809 | 24480.9
0.688072 | 24.5165 | 24516.5
0.702473 | 24.5509 | 24550.9
0.716872 | 24.5842 | 24584.2
0.731271 | 24.6164 | 24616.4
0.745671 | 24.6474 | 24647.4
0.760071 | 24.6774 | 24677.4
0.774472 | 24.7064 | 24706.4
0.788872 | 24.7344 | 24734.4
0.803271 | 24.7613 | 24761.3
0.817672 | 24.7873 | 24787.3
0.83207 | 24.8124 | 24812.4
0.846473 | 24.8365 | 24836.5
0.860871 | 24.8597 | 24859.7
0.875272 | 24.8819 | 24881.9
0.889671 | 24.9032 | 24903.2
0.904071 | 24.9236 | 24923.6
0.918472 | 24.9431 | 24943.1
0.932871 | 24.9616 | 24961.6
0.947273 | 24.9792 | 24979.2
0.961671 | 24.9959 | 24995.9
0.976071 | 25.0117 | 25011.7
0.990471 | 25.0266 | 25026.6
1.00461 | 25.0406 | 25040.6
1.01869 | 25.0536 | 25053.6
1.03277 | 25.0657 | 25065.7
1.04685 | 25.0769 | 25076.9
1.06093 | 25.0871 | 25087.1
1.07501 | 25.0963 | 25096.3
1.08909 | 25.1046 | 25104.6
1.10317 | 25.1118 | 25111.8
1.11725 | 25.1181 | 25118.1
1.13133 | 25.1234 | 25123.4
1.14541 | 25.1276 | 25127.6
1.15949 | 25.1308 | 25130.8
1.17357 | 25.133 | 25133
1.18765 | 25.1341 | 25134.1
1.20173 | 25.134 | 25134
1.21581 | 25.1328 | 25132.8
1.22989 | 25.1303 | 25130.3
1.24397 | 25.1266 | 25126.6
1.25805 | 25.1218 | 25121.8
1.27213 | 25.1157 | 25115.7
1.28621 | 25.1083 | 25108.3
1.30029 | 25.0998 | 25099.8
1.31437 | 25.09 | 25090
1.32845 | 25.079 | 25079
1.34253 | 25.0668 | 25066.8
1.35661 | 25.0532 | 25053.2
1.37069 | 25.0385 | 25038.5
1.38477 | 25.0224 | 25022.4
1.39885 | 25.0051 | 25005.1
1.41293 | 24.9864 | 24986.4