## Sheet1
displacement,mm | force,kN | force,N
0 | 0.00274511 | 2.74511
0.0140006 | 2.46255 | 2462.55
0.028003 | 4.90212 | 4902.12
0.0420048 | 7.53657 | 7536.57
0.0559993 | 10.0402 | 10040.2
0.0699863 | 12.3892 | 12389.2
0.0840038 | 14.601 | 14601
0.0980211 | 16.2301 | 16230.1
0.112037 | 16.7109 | 16710.9
0.126061 | 16.8118 | 16811.8
0.140098 | 16.8645 | 16864.5
0.154067 | 16.903 | 16903
0.168039 | 16.9337 | 16933.7
0.18201 | 16.9593 | 16959.3
0.19598 | 16.9803 | 16980.3
0.209951 | 16.9971 | 16997.1
0.223922 | 17.0111 | 17011.1
0.237893 | 17.0242 | 17024.2
0.251844 | 17.0361 | 17036.1
0.265738 | 17.0453 | 17045.3
0.279629 | 17.0531 | 17053.1
0.293522 | 17.0603 | 17060.3
0.307415 | 17.0662 | 17066.2
0.321308 | 17.0709 | 17070.9
0.3352 | 17.075 | 17075
0.349093 | 17.078 | 17078
0.362986 | 17.0802 | 17080.2
0.376879 | 17.0817 | 17081.7
0.39077 | 17.0822 | 17082.2
0.404663 | 17.0822 | 17082.2
0.418557 | 17.0815 | 17081.5
0.432449 | 17.08 | 17080
0.446342 | 17.078 | 17078
0.460234 | 17.0753 | 17075.3
0.474128 | 17.0719 | 17071.9
0.488019 | 17.0678 | 17067.8
0.50195 | 17.0631 | 17063.1
0.515999 | 17.0578 | 17057.8
0.530048 | 17.0519 | 17051.9
0.544097 | 17.0454 | 17045.4
0.558474 | 17.0381 | 17038.1
0.572875 | 17.0302 | 17030.2
0.587274 | 17.0216 | 17021.6
0.601676 | 17.0124 | 17012.4
0.616074 | 17.0026 | 17002.6
0.630474 | 16.9922 | 16992.2
0.644875 | 16.9811 | 16981.1
0.659275 | 16.9694 | 16969.4
0.673675 | 16.957 | 16957
0.688043 | 16.9441 | 16944.1
0.702125 | 16.9305 | 16930.5
0.716203 | 16.9163 | 16916.3
0.730283 | 16.9015 | 16901.5
0.744363 | 16.8862 | 16886.2
0.758443 | 16.8702 | 16870.2
0.772523 | 16.8537 | 16853.7
0.786603 | 16.8365 | 16836.5
0.800682 | 16.8186 | 16818.6
0.814763 | 16.8002 | 16800.2
0.828842 | 16.7811 | 16781.1
0.842923 | 16.7615 | 16761.5
0.857003 | 16.7412 | 16741.2
0.871084 | 16.7203 | 16720.3
0.885163 | 16.6987 | 16698.7
0.899243 | 16.6766 | 16676.6
0.913323 | 16.6537 | 16653.7
0.927403 | 16.6303 | 16630.3
0.941483 | 16.6061 | 16606.1
0.955564 | 16.5814 | 16581.4
0.969643 | 16.556 | 16556
0.983724 | 16.5299 | 16529.9
0.997803 | 16.5032 | 16503.2
1.01188 | 16.4758 | 16475.8
1.02596 | 16.4477 | 16447.7
1.04004 | 16.4189 | 16418.9
1.05412 | 16.3894 | 16389.4
1.0682 | 16.3592 | 16359.2
1.08228 | 16.3281 | 16328.1
1.09636 | 16.2963 | 16296.3
1.11044 | 16.2637 | 16263.7
1.12452 | 16.2305 | 16230.5
1.1386 | 16.1965 | 16196.5
1.15268 | 16.1616 | 16161.6
1.16676 | 16.1258 | 16125.8
1.18084 | 16.0894 | 16089.4
1.19492 | 16.0519 | 16051.9
1.209 | 16.0135 | 16013.5
1.22308 | 15.9743 | 15974.3
1.23716 | 15.9343 | 15934.3
1.25124 | 15.8933 | 15893.3
1.26532 | 15.8514 | 15851.4
1.2794 | 15.8085 | 15808.5
1.29311 | 15.534 | 15534
1.30662 | 15.7751 | 15775.1
1.32013 | 15.7127 | 15712.7
1.33364 | 15.6678 | 15667.8
1.34715 | 15.64 | 15640
1.36066 | 15.5767 | 15576.7
1.37418 | 15.5451 | 15545.1
1.38769 | 15.4928 | 15492.8
1.4012 | 15.4453 | 15445.3