## Sheet1
displacement,mm | force,kN | force,N
0 | 0.00274511 | 2.74511
0.0140006 | 2.01239 | 2012.39
0.028003 | 2.74043 | 2740.43
0.042005 | 3.29888 | 3298.88
0.0559995 | 3.84311 | 3843.11
0.0699855 | 4.34884 | 4348.84
0.084003 | 4.82093 | 4820.93
0.0980205 | 5.26082 | 5260.82
0.112037 | 5.67014 | 5670.14
0.126064 | 6.05016 | 6050.16
0.1401 | 6.39337 | 6393.37
0.154071 | 6.71646 | 6716.46
0.168042 | 7.01978 | 7019.78
0.182013 | 7.28365 | 7283.65
0.195983 | 7.53872 | 7538.72
0.209955 | 7.76033 | 7760.33
0.223925 | 7.96395 | 7963.95
0.237896 | 8.15233 | 8152.33
0.251832 | 8.31682 | 8316.82
0.265725 | 8.46251 | 8462.51
0.279617 | 8.59301 | 8593.01
0.29351 | 8.7095 | 8709.5
0.307402 | 8.81207 | 8812.07
0.321295 | 8.90175 | 8901.75
0.335188 | 8.97886 | 8978.86
0.349081 | 9.04508 | 9045.08
0.362972 | 9.10106 | 9101.06
0.376866 | 9.14783 | 9147.83
0.390758 | 9.18627 | 9186.27
0.404652 | 9.21725 | 9217.25
0.418545 | 9.24166 | 9241.66
0.432437 | 9.26025 | 9260.25
0.44633 | 9.27378 | 9273.78
0.460222 | 9.28292 | 9282.92
0.474115 | 9.28808 | 9288.08
0.488007 | 9.28987 | 9289.87
0.501976 | 9.28887 | 9288.87
0.516023 | 9.28543 | 9285.43
0.530073 | 9.27996 | 9279.96
0.544121 | 9.27274 | 9272.74
0.558499 | 9.26379 | 9263.79
0.572899 | 9.25348 | 9253.48
0.587299 | 9.24196 | 9241.96
0.6017 | 9.22934 | 9229.34
0.6161 | 9.21573 | 9215.73
0.6305 | 9.20119 | 9201.19
0.6449 | 9.18574 | 9185.74
0.659299 | 9.16952 | 9169.52
0.673699 | 9.1525 | 9152.5
0.688099 | 9.13478 | 9134.78
0.7025 | 9.11625 | 9116.25
0.7169 | 9.09699 | 9096.99
0.731299 | 9.07702 | 9077.02
0.7457 | 9.05646 | 9056.46
0.760098 | 9.03538 | 9035.38
0.774501 | 9.01383 | 9013.83
0.788899 | 8.99188 | 8991.88
0.803044 | 8.96948 | 8969.48
0.817124 | 8.94667 | 8946.67
0.831204 | 8.92339 | 8923.39
0.845284 | 8.89976 | 8899.76
0.859364 | 8.87573 | 8875.73
0.873444 | 8.85127 | 8851.27
0.887525 | 8.82643 | 8826.43
0.901604 | 8.80123 | 8801.23
0.915685 | 8.77561 | 8775.61
0.929764 | 8.74962 | 8749.62
0.943845 | 8.72325 | 8723.25
0.957924 | 8.69654 | 8696.54
0.972005 | 8.6694 | 8669.4
0.986084 | 8.64196 | 8641.96
1.00017 | 8.61417 | 8614.17
1.01424 | 8.58603 | 8586.03
1.02833 | 8.55758 | 8557.58
1.0424 | 8.52873 | 8528.73
1.05649 | 8.49955 | 8499.55
1.07056 | 8.47001 | 8470.01
1.08465 | 8.44013 | 8440.13
1.09872 | 8.40988 | 8409.88
1.11281 | 8.37916 | 8379.16
1.12688 | 8.34801 | 8348.01
1.14096 | 8.31637 | 8316.37
1.15504 | 8.28402 | 8284.02
1.16912 | 8.25083 | 8250.83
1.1832 | 8.21684 | 8216.84
1.19728 | 8.18232 | 8182.32
1.21136 | 8.14756 | 8147.56
1.22544 | 8.11264 | 8112.64
1.23952 | 8.07748 | 8077.48
1.25381 | 8.0227 | 8022.7
1.26821 | 8.01045 | 8010.45
1.28262 | 7.95351 | 7953.51
1.29701 | 7.90872 | 7908.72
1.31142 | 7.8712 | 7871.2
1.32581 | 7.84087 | 7840.87
1.34022 | 7.80738 | 7807.38
1.35461 | 7.76718 | 7767.18
1.36902 | 7.72014 | 7720.14
1.38341 | 7.67152 | 7671.52
1.39781 | 7.62598 | 7625.98
1.41221 | 7.59161 | 7591.61