## Sheet1
displacement,mm | force,kN | force,N
0 | 0.00274511 | 2.74511
0.0140006 | 2.46137 | 2461.37
0.028003 | 4.76791 | 4767.91
0.0420048 | 6.07882 | 6078.82
0.0559993 | 6.90278 | 6902.78
0.0699867 | 7.49103 | 7491.03
0.084004 | 7.9131 | 7913.1
0.0980215 | 8.26181 | 8261.81
0.112038 | 8.51128 | 8511.28
0.126062 | 8.68011 | 8680.11
0.140099 | 8.7936 | 8793.6
0.154069 | 8.86493 | 8864.93
0.16804 | 8.90401 | 8904.01
0.182012 | 8.92518 | 8925.18
0.195982 | 8.93692 | 8936.92
0.209953 | 8.94219 | 8942.19
0.223923 | 8.9438 | 8943.8
0.237894 | 8.94296 | 8942.96
0.251842 | 8.94032 | 8940.32
0.265736 | 8.93634 | 8936.34
0.279627 | 8.93128 | 8931.28
0.293521 | 8.92534 | 8925.34
0.307413 | 8.91867 | 8918.67
0.321306 | 8.91132 | 8911.32
0.335198 | 8.90338 | 8903.38
0.349091 | 8.89489 | 8894.89
0.362984 | 8.88595 | 8885.95
0.376877 | 8.87654 | 8876.54
0.390769 | 8.86669 | 8866.69
0.404662 | 8.85642 | 8856.42
0.418556 | 8.84575 | 8845.75
0.432447 | 8.83471 | 8834.71
0.446341 | 8.82328 | 8823.28
0.460232 | 8.81147 | 8811.47
0.474126 | 8.79933 | 8799.33
0.488018 | 8.78685 | 8786.85
0.501955 | 8.774 | 8774
0.516003 | 8.76073 | 8760.73
0.530052 | 8.74704 | 8747.04
0.544101 | 8.7328 | 8732.8
0.558479 | 8.7178 | 8717.8
0.57288 | 8.70245 | 8702.45
0.587279 | 8.68688 | 8686.88
0.601421 | 8.67111 | 8671.11
0.615501 | 8.65515 | 8655.15
0.62958 | 8.63897 | 8638.97
0.643661 | 8.62252 | 8622.52
0.657741 | 8.60589 | 8605.89
0.671821 | 8.58899 | 8588.99
0.685901 | 8.57193 | 8571.93
0.699981 | 8.5546 | 8554.6
0.714061 | 8.53705 | 8537.05
0.728141 | 8.51927 | 8519.27
0.742221 | 8.50122 | 8501.22
0.756301 | 8.48292 | 8482.92
0.770382 | 8.46445 | 8464.45
0.784461 | 8.44573 | 8445.73
0.798539 | 8.42677 | 8426.77
0.812621 | 8.40763 | 8407.63
0.826699 | 8.38822 | 8388.22
0.840781 | 8.36863 | 8368.63
0.854859 | 8.34876 | 8348.76
0.868942 | 8.32864 | 8328.64
0.883021 | 8.30836 | 8308.36
0.8971 | 8.28775 | 8287.75
0.911181 | 8.26701 | 8267.01
0.92526 | 8.24607 | 8246.07
0.939341 | 8.22486 | 8224.86
0.95342 | 8.20344 | 8203.44
0.967499 | 8.18189 | 8181.89
0.98158 | 8.16005 | 8160.05
0.995659 | 8.13804 | 8138.04
1.00974 | 8.11586 | 8115.86
1.02382 | 8.09346 | 8093.46
1.0379 | 8.07077 | 8070.77
1.05198 | 8.04793 | 8047.93
1.06606 | 8.02495 | 8024.95
1.08014 | 8.00177 | 8001.77
1.09422 | 7.9784 | 7978.4
1.1083 | 7.95482 | 7954.82
1.12238 | 7.93112 | 7931.12
1.13698 | 7.90594 | 7905.94
1.15138 | 7.88103 | 7881.03
1.16578 | 7.84726 | 7847.26
1.18018 | 7.82669 | 7826.69
1.19458 | 7.80469 | 7804.69
1.20898 | 7.78399 | 7783.99
1.22338 | 7.75998 | 7759.98
1.23778 | 7.72874 | 7728.74
1.25217 | 7.69695 | 7696.95
1.26588 | 7.67116 | 7671.16
1.27949 | 7.64591 | 7645.91
1.29308 | 7.62081 | 7620.81
1.30669 | 7.59573 | 7595.73
1.32029 | 7.57042 | 7570.42
1.33389 | 7.54483 | 7544.83
1.34749 | 7.51889 | 7518.89
1.36108 | 7.49261 | 7492.61
1.37469 | 7.46596 | 7465.96
1.38828 | 7.43905 | 7439.05
1.40189 | 7.41194 | 7411.94