## Sheet1
strain,- | stress,MPa | stress,Pa
0 | 149.8941 | 149894124.7
0.0005 | 232.1314 | 232131400.0
0.001 | 289.47 | 289470049.1
0.0015 | 329.4563 | 329456348.2
0.002 | 357.3494 | 357349440.4
0.0025 | 376.8145 | 376814522.7
0.003 | 390.4059 | 390405940.5
0.0035 | 399.9039 | 399903865.9
0.004 | 406.5489 | 406548934.8
0.0045 | 411.2058 | 411205769.8
0.005 | 414.4769 | 414476943.4
0.0055 | 416.7824 | 416782399.6
0.006 | 418.4148 | 418414805.6
0.0065 | 419.5781 | 419578126.9
0.007 | 420.4145 | 420414511.2
0.0075 | 421.023 | 421023023.8
0.008 | 421.4727 | 421472705.6
0.0085 | 421.8117 | 421811672.5
0.009 | 422.0735 | 422073457.6
0.0095 | 422.2814 | 422281430.8
0.01 | 422.4519 | 422451879.2
0.0105 | 422.5962 | 422596153.9
0.011 | 422.7222 | 422722165.5
0.0115 | 422.8354 | 422835427.5
0.012 | 422.9398 | 422939782.3
0.0125 | 423.0379 | 423037907.9
0.013 | 423.1317 | 423131670.8
0.0135 | 423.2224 | 423222371.9
0.014 | 423.3109 | 423310918.1
0.0145 | 423.3979 | 423397941.4
0.015 | 423.4839 | 423483882.3
0.0155 | 423.569 | 423569048.1
0.016 | 423.6537 | 423653653.0
0.0165 | 423.7378 | 423737846.5
0.017 | 423.8217 | 423821732.6
0.0175 | 423.9054 | 423905384.3
0.018 | 423.9889 | 423988852.4
0.0185 | 424.0722 | 424072172.3
0.019 | 424.1554 | 424155368.9
0.0195 | 424.2385 | 424238459.8
0.02 | 424.3215 | 424321457.2
0.0205 | 424.4044 | 424404369.6
0.021 | 424.4872 | 424487203.4
0.0215 | 424.57 | 424569962.8
0.022 | 424.6527 | 424652651.1
0.0225 | 424.7353 | 424735270.5
0.023 | 424.8178 | 424817822.8
0.0235 | 424.9003 | 424900309.3
0.024 | 424.9827 | 424982730.9
0.0245 | 425.0651 | 425065088.5
0.025 | 425.1474 | 425147382.7
0.0255 | 425.2296 | 425229614.0
0.026 | 425.3118 | 425311783.1
0.0265 | 425.3939 | 425393890.3
0.027 | 425.4759 | 425475935.9
0.0275 | 425.5579 | 425557920.5
0.028 | 425.6398 | 425639844.2
0.0285 | 425.7217 | 425721707.6
0.029 | 425.8035 | 425803510.8
0.0295 | 425.8853 | 425885254.3
0.03 | 425.9669 | 425966938.3
0.0305 | 426.0486 | 426048563.2
0.031 | 426.1301 | 426130129.2
0.0315 | 426.2116 | 426211636.7
0.032 | 426.2931 | 426293085.9
0.0325 | 426.3745 | 426374477.2
0.033 | 426.4558 | 426455810.8
0.0335 | 426.5371 | 426537087.0
0.034 | 426.6183 | 426618306.2
0.0345 | 426.6995 | 426699468.5
0.035 | 426.7806 | 426780574.2
0.0355 | 426.8616 | 426861623.7
0.036 | 426.9426 | 426942617.3
0.0365 | 427.0236 | 427023555.1
0.037 | 427.1044 | 427104437.4
0.0375 | 427.1853 | 427185264.6
0.038 | 427.266 | 427266036.9
0.0385 | 427.3468 | 427346754.5
0.039 | 427.4274 | 427427417.7
0.0395 | 427.508 | 427508026.8
0.04 | 427.5886 | 427588582.0
0.0405 | 427.6691 | 427669083.6
0.041 | 427.7495 | 427749531.8
0.0415 | 427.8299 | 427829926.8
0.042 | 427.9103 | 427910269.0
0.0425 | 427.9906 | 427990558.5
0.043 | 428.0708 | 428070795.6
0.0435 | 428.151 | 428150980.6
0.044 | 428.2311 | 428231113.6
0.0445 | 428.3112 | 428311195.0
0.045 | 428.3912 | 428391224.8
0.0455 | 428.4712 | 428471203.5
0.046 | 428.5511 | 428551131.2
0.0465 | 428.631 | 428631008.1
0.047 | 428.7108 | 428710834.5
0.0475 | 428.7906 | 428790610.5
0.048 | 428.8703 | 428870336.5
0.0485 | 428.95 | 428950012.6
0.049 | 429.0296 | 429029639.0
0.0495 | 429.1092 | 429109216.0
0.05 | 429.1887 | 429188743.8
0.0505 | 429.2682 | 429268222.6
0.051 | 429.3477 | 429347652.6
0.0515 | 429.427 | 429427034.0
0.052 | 429.5064 | 429506367.0
0.0525 | 429.5857 | 429585651.9
0.053 | 429.6649 | 429664888.8
0.0535 | 429.7441 | 429744077.9
0.054 | 429.8232 | 429823219.4
0.0545 | 429.9023 | 429902313.7
0.055 | 429.9814 | 429981360.7
0.0555 | 430.0604 | 430060360.8
0.056 | 430.1393 | 430139314.1
0.0565 | 430.2182 | 430218220.8
0.057 | 430.2971 | 430297081.2
0.0575 | 430.3759 | 430375895.4
0.058 | 430.4547 | 430454663.5
0.0585 | 430.5334 | 430533385.9
0.059 | 430.6121 | 430612062.6
0.0595 | 430.6907 | 430690693.9
0.06 | 430.7693 | 430769279.9
0.0605 | 430.8478 | 430847820.9
0.061 | 430.9263 | 430926317.0
0.0615 | 431.0048 | 431004768.3
0.062 | 431.0832 | 431083175.2
0.0625 | 431.1615 | 431161537.6
0.063 | 431.2399 | 431239855.9
0.0635 | 431.3181 | 431318130.2
0.064 | 431.3964 | 431396360.7
0.0645 | 431.4745 | 431474547.5
0.065 | 431.5527 | 431552690.8
0.0655 | 431.6308 | 431630790.8
0.066 | 431.7088 | 431708847.6
0.0665 | 431.7869 | 431786861.5
0.067 | 431.8648 | 431864832.5
0.0675 | 431.9428 | 431942760.9
0.068 | 432.0206 | 432020646.8
0.0685 | 432.0985 | 432098490.4
0.069 | 432.1763 | 432176291.8
0.0695 | 432.2541 | 432254051.2
0.07 | 432.3318 | 432331768.8
0.0705 | 432.4094 | 432409444.7
0.071 | 432.4871 | 432487079.0
0.0715 | 432.5647 | 432564672.0
0.072 | 432.6422 | 432642223.7
0.0725 | 432.7197 | 432719734.4
0.073 | 432.7972 | 432797204.2
0.0735 | 432.8746 | 432874633.2
0.074 | 432.952 | 432952021.6
0.0745 | 433.0294 | 433029369.5
0.075 | 433.1067 | 433106677.1
0.0755 | 433.1839 | 433183944.6
0.076 | 433.2612 | 433261172.0
0.0765 | 433.3384 | 433338359.6
0.077 | 433.4155 | 433415507.4
0.0775 | 433.4926 | 433492615.6
0.078 | 433.5697 | 433569684.4
0.0785 | 433.6467 | 433646713.9
0.079 | 433.7237 | 433723704.3
0.0795 | 433.8007 | 433800655.6
0.08 | 433.8776 | 433877568.0
0.0805 | 433.9544 | 433954441.7
0.081 | 434.0313 | 434031276.8
0.0815 | 434.1081 | 434108073.4
0.082 | 434.1848 | 434184831.6
0.0825 | 434.2616 | 434261551.7
0.083 | 434.3382 | 434338233.7
0.0835 | 434.4149 | 434414877.7
0.084 | 434.4915 | 434491484.0
0.0845 | 434.5681 | 434568052.5
0.085 | 434.6446 | 434644583.6
0.0855 | 434.7211 | 434721077.2
0.086 | 434.7975 | 434797533.5
0.0865 | 434.874 | 434873952.7
0.087 | 434.9503 | 434950334.8
0.0875 | 435.0267 | 435026680.0
0.088 | 435.103 | 435102988.5
0.0885 | 435.1793 | 435179260.3
0.089 | 435.2555 | 435255495.5
0.0895 | 435.3317 | 435331694.4
0.09 | 435.4079 | 435407856.9
0.0905 | 435.484 | 435483983.3
0.091 | 435.5601 | 435560073.6
0.0915 | 435.6361 | 435636128.1
0.092 | 435.7121 | 435712146.7
0.0925 | 435.7881 | 435788129.6
0.093 | 435.8641 | 435864076.9
0.0935 | 435.94 | 435939988.8
0.094 | 436.0159 | 436015865.4
0.0945 | 436.0917 | 436091706.7
0.095 | 436.1675 | 436167512.9
0.0955 | 436.2433 | 436243284.1
0.096 | 436.319 | 436319020.4
0.0965 | 436.3947 | 436394722.0
0.097 | 436.4704 | 436470388.9
0.0975 | 436.546 | 436546021.3
0.098 | 436.6216 | 436621619.2
0.0985 | 436.6972 | 436697182.8
0.099 | 436.7727 | 436772712.2
0.0995 | 436.8482 | 436848207.5
0.1 | 436.9237 | 436923668.8
0.1005 | 436.9991 | 436999096.2
0.101 | 437.0745 | 437074489.8
0.1015 | 437.1498 | 437149849.7
0.102 | 437.2252 | 437225176.1
0.1025 | 437.3005 | 437300469.0
0.103 | 437.3757 | 437375728.5
0.1035 | 437.451 | 437450954.8
0.104 | 437.5261 | 437526147.9
0.1045 | 437.6013 | 437601308.0
0.105 | 437.6764 | 437676435.1
0.1055 | 437.7515 | 437751529.3
0.106 | 437.8266 | 437826590.8
0.1065 | 437.9016 | 437901619.7
0.107 | 437.9766 | 437976616.0
0.1075 | 438.0516 | 438051579.9
0.108 | 438.1265 | 438126511.4
0.1085 | 438.2014 | 438201410.6
0.109 | 438.2763 | 438276277.7
0.1095 | 438.3511 | 438351112.8
0.11 | 438.4259 | 438425915.9
0.1105 | 438.5007 | 438500687.1
0.111 | 438.5754 | 438575426.5
0.1115 | 438.6501 | 438650134.3
0.112 | 438.7248 | 438724810.5
0.1125 | 438.7995 | 438799455.2
0.113 | 438.8741 | 438874068.4
0.1135 | 438.9487 | 438948650.4
0.114 | 439.0232 | 439023201.2
0.1145 | 439.0977 | 439097720.9
0.115 | 439.1722 | 439172209.5
0.1155 | 439.2467 | 439246667.2
0.116 | 439.3211 | 439321094.1
0.1165 | 439.3955 | 439395490.1
0.117 | 439.4699 | 439469855.6
0.1175 | 439.5442 | 439544190.4
0.118 | 439.6185 | 439618494.8
0.1185 | 439.6928 | 439692768.7
0.119 | 439.767 | 439767012.3
0.1195 | 439.8412 | 439841225.8
0.12 | 439.9154 | 439915409.0
0.1205 | 439.9896 | 439989562.2
0.121 | 440.0637 | 440063685.4
0.1215 | 440.1378 | 440137778.8
0.122 | 440.2118 | 440211842.3
0.1225 | 440.2859 | 440285876.2
0.123 | 440.3599 | 440359880.4
0.1235 | 440.4339 | 440433855.0
0.124 | 440.5078 | 440507800.2
0.1245 | 440.5817 | 440581716.0
0.125 | 440.6556 | 440655602.5
0.1255 | 440.7295 | 440729459.7
0.126 | 440.8033 | 440803287.9
0.1265 | 440.8771 | 440877086.9
0.127 | 440.9509 | 440950857.0
0.1275 | 441.0246 | 441024598.2
0.128 | 441.0983 | 441098310.6
0.1285 | 441.172 | 441171994.2
0.129 | 441.2456 | 441245649.2
0.1295 | 441.3193 | 441319275.5
0.13 | 441.3929 | 441392873.4
0.1305 | 441.4664 | 441466442.8
0.131 | 441.54 | 441539983.9
0.1315 | 441.6135 | 441613496.8
0.132 | 441.687 | 441686981.4
0.1325 | 441.7604 | 441760437.9
0.133 | 441.8339 | 441833866.3
0.1335 | 441.9073 | 441907266.8
0.134 | 441.9806 | 441980639.4
0.1345 | 442.054 | 442053984.2
0.135 | 442.1273 | 442127301.2
0.1355 | 442.2006 | 442200590.5
0.136 | 442.2739 | 442273852.2
0.1365 | 442.3471 | 442347086.4
0.137 | 442.4203 | 442420293.2
0.1375 | 442.4935 | 442493472.6
0.138 | 442.5666 | 442566624.6
0.1385 | 442.6397 | 442639749.4
0.139 | 442.7128 | 442712847.1
0.1395 | 442.7859 | 442785917.6
0.14 | 442.859 | 442858961.2
0.1405 | 442.932 | 442931977.7
0.141 | 443.005 | 443004967.4
0.1415 | 443.0779 | 443077930.3
0.142 | 443.1509 | 443150866.4
0.1425 | 443.2238 | 443223775.8
0.143 | 443.2967 | 443296658.6
0.1435 | 443.3695 | 443369514.9
0.144 | 443.4423 | 443442344.7
0.1445 | 443.5151 | 443515148.1
0.145 | 443.5879 | 443587925.2
0.1455 | 443.6607 | 443660676.0
0.146 | 443.7334 | 443733400.5
0.1465 | 443.8061 | 443806099.0
0.147 | 443.8788 | 443878771.3
0.1475 | 443.9514 | 443951417.7
0.148 | 444.024 | 444024038.1
0.1485 | 444.0966 | 444096632.6
0.149 | 444.1692 | 444169201.3
0.1495 | 444.2417 | 444241744.3
0.15 | 444.3143 | 444314261.6
0.1505 | 444.3868 | 444386753.3
0.151 | 444.4592 | 444459219.4
0.1515 | 444.5317 | 444531660.0
0.152 | 444.6041 | 444604075.2
0.1525 | 444.6765 | 444676465.0
0.153 | 444.7488 | 444748829.5
0.1535 | 444.8212 | 444821168.7
0.154 | 444.8935 | 444893482.8
0.1545 | 444.9658 | 444965771.8
0.155 | 445.038 | 445038035.7
0.1555 | 445.1103 | 445110274.6
0.156 | 445.1825 | 445182488.6
0.1565 | 445.2547 | 445254677.6
0.157 | 445.3268 | 445326841.9
0.1575 | 445.399 | 445398981.4
0.158 | 445.4711 | 445471096.3
0.1585 | 445.5432 | 445543186.4
0.159 | 445.6153 | 445615252.0
0.1595 | 445.6873 | 445687293.1
0.16 | 445.7593 | 445759309.7
0.1605 | 445.8313 | 445831302.0
0.161 | 445.9033 | 445903269.8
0.1615 | 445.9752 | 445975213.4
0.162 | 446.0471 | 446047132.8
0.1625 | 446.119 | 446119028.0
0.163 | 446.1909 | 446190899.0
0.1635 | 446.2627 | 446262746.0
0.164 | 446.3346 | 446334569.0
0.1645 | 446.4064 | 446406368.1
0.165 | 446.4781 | 446478143.3
0.1655 | 446.5499 | 446549894.6
0.166 | 446.6216 | 446621622.2
0.1665 | 446.6933 | 446693326.0
0.167 | 446.765 | 446765006.2
0.1675 | 446.8367 | 446836662.8
0.168 | 446.9083 | 446908295.8
0.1685 | 446.9799 | 446979905.3
0.169 | 447.0515 | 447051491.3
0.1695 | 447.1231 | 447123054.0
0.17 | 447.1946 | 447194593.3
0.1705 | 447.2661 | 447266109.3
0.171 | 447.3376 | 447337602.1
0.1715 | 447.4091 | 447409071.7
0.172 | 447.4805 | 447480518.2
0.1725 | 447.5519 | 447551941.6
0.173 | 447.6233 | 447623342.0
0.1735 | 447.6947 | 447694719.4
0.174 | 447.7661 | 447766073.9
0.1745 | 447.8374 | 447837405.5
0.175 | 447.9087 | 447908714.3
0.1755 | 447.98 | 447980000.3
0.176 | 448.0513 | 448051263.6
0.1765 | 448.1225 | 448122504.3
0.177 | 448.1937 | 448193722.3
0.1775 | 448.2649 | 448264917.8
0.178 | 448.3361 | 448336090.8
0.1785 | 448.4072 | 448407241.3
0.179 | 448.4784 | 448478369.4
0.1795 | 448.5495 | 448549475.1
0.18 | 448.6206 | 448620558.5
0.1805 | 448.6916 | 448691619.7
0.181 | 448.7627 | 448762658.6
0.1815 | 448.8337 | 448833675.4
0.182 | 448.9047 | 448904670.0
0.1825 | 448.9756 | 448975642.6
0.183 | 449.0466 | 449046593.2
0.1835 | 449.1175 | 449117521.7
0.184 | 449.1884 | 449188428.4
0.1845 | 449.2593 | 449259313.2
0.185 | 449.3302 | 449330176.1
0.1855 | 449.401 | 449401017.3
0.186 | 449.4718 | 449471836.7
0.1865 | 449.5426 | 449542634.5
0.187 | 449.6134 | 449613410.6
0.1875 | 449.6842 | 449684165.1
0.188 | 449.7549 | 449754898.0
0.1885 | 449.8256 | 449825609.5
0.189 | 449.8963 | 449896299.5
0.1895 | 449.967 | 449966968.0
0.19 | 450.0376 | 450037615.3
0.1905 | 450.1082 | 450108241.1
0.191 | 450.1788 | 450178845.8
0.1915 | 450.2494 | 450249429.1
0.192 | 450.32 | 450319991.3
0.1925 | 450.3905 | 450390532.4
0.193 | 450.4611 | 450461052.3
0.1935 | 450.5316 | 450531551.2
0.194 | 450.602 | 450602029.1
0.1945 | 450.6725 | 450672486.1
0.195 | 450.7429 | 450742922.1
0.1955 | 450.8133 | 450813337.2
0.196 | 450.8837 | 450883731.5
0.1965 | 450.9541 | 450954105.0
0.197 | 451.0245 | 451024457.8
0.1975 | 451.0948 | 451094789.8
0.198 | 451.1651 | 451165101.2
0.1985 | 451.2354 | 451235392.0
0.199 | 451.3057 | 451305662.2
0.1995 | 451.3759 | 451375911.9
0.2 | 451.4461 | 451446141.0
0.2005 | 451.5163 | 451516349.8
0.201 | 451.5865 | 451586538.1
0.2015 | 451.6567 | 451656706.0
0.202 | 451.7269 | 451726853.6
0.2025 | 451.797 | 451796981.0
0.203 | 451.8671 | 451867088.1
0.2035 | 451.9372 | 451937175.0
0.204 | 452.0072 | 452007241.7
0.2045 | 452.0773 | 452077288.3
0.205 | 452.1473 | 452147314.9
0.2055 | 452.2173 | 452217321.4
0.206 | 452.2873 | 452287307.9
0.2065 | 452.3573 | 452357274.4
0.207 | 452.4272 | 452427221.0
0.2075 | 452.4971 | 452497147.8
0.208 | 452.5671 | 452567054.7
0.2085 | 452.6369 | 452636941.8
0.209 | 452.7068 | 452706809.1
0.2095 | 452.7767 | 452776656.7
0.21 | 452.8465 | 452846484.7
0.2105 | 452.9163 | 452916293.0
0.211 | 452.9861 | 452986081.7
0.2115 | 453.0559 | 453055850.8
0.212 | 453.1256 | 453125600.4
0.2125 | 453.1953 | 453195330.6
0.213 | 453.265 | 453265041.2
0.2135 | 453.3347 | 453334732.5
0.214 | 453.4044 | 453404404.4
0.2145 | 453.4741 | 453474056.9
0.215 | 453.5437 | 453543690.2
0.2155 | 453.6133 | 453613304.2
0.216 | 453.6829 | 453682898.9
0.2165 | 453.7525 | 453752474.5
0.217 | 453.822 | 453822030.9
0.2175 | 453.8916 | 453891568.3
0.218 | 453.9611 | 453961086.5
0.2185 | 454.0306 | 454030585.7
0.219 | 454.1001 | 454100065.9
0.2195 | 454.1695 | 454169527.2
0.22 | 454.239 | 454238969.5
0.2205 | 454.3084 | 454308392.9
0.221 | 454.3778 | 454377797.5
0.2215 | 454.4472 | 454447183.2
0.222 | 454.5166 | 454516550.2
0.2225 | 454.5859 | 454585898.4
0.223 | 454.6552 | 454655227.9
0.2235 | 454.7245 | 454724538.7
0.224 | 454.7938 | 454793830.9
0.2245 | 454.8631 | 454863104.5
0.225 | 454.9324 | 454932359.5
0.2255 | 455.0016 | 455001595.9
0.226 | 455.0708 | 455070813.9
0.2265 | 455.14 | 455140013.4
0.227 | 455.2092 | 455209194.5
0.2275 | 455.2784 | 455278357.1
0.228 | 455.3475 | 455347501.4
0.2285 | 455.4166 | 455416627.4
0.229 | 455.4857 | 455485735.1
0.2295 | 455.5548 | 455554824.5
0.23 | 455.6239 | 455623895.7
0.2305 | 455.6929 | 455692948.7
0.231 | 455.762 | 455761983.5
0.2315 | 455.831 | 455831000.2
0.232 | 455.9 | 455899998.8
0.2325 | 455.969 | 455968979.4
0.233 | 456.0379 | 456037941.9
0.2335 | 456.1069 | 456106886.5
0.234 | 456.1758 | 456175813.0
0.2345 | 456.2447 | 456244721.7
0.235 | 456.3136 | 456313612.4
0.2355 | 456.3825 | 456382485.3
0.236 | 456.4513 | 456451340.4
0.2365 | 456.5202 | 456520177.7
0.237 | 456.589 | 456588997.2
0.2375 | 456.6578 | 456657798.9
0.238 | 456.7266 | 456726583.0
0.2385 | 456.7953 | 456795349.4
0.239 | 456.8641 | 456864098.2
0.2395 | 456.9328 | 456932829.3
0.24 | 457.0015 | 457001542.9
0.2405 | 457.0702 | 457070239.0
0.241 | 457.1389 | 457138917.5
0.2415 | 457.2076 | 457207578.6
0.242 | 457.2762 | 457276222.2
0.2425 | 457.3448 | 457344848.4
0.243 | 457.4135 | 457413457.2
0.2435 | 457.482 | 457482048.6
0.244 | 457.5506 | 457550622.8
0.2445 | 457.6192 | 457619179.6
0.245 | 457.6877 | 457687719.2
0.2455 | 457.7562 | 457756241.5
0.246 | 457.8247 | 457824746.7
0.2465 | 457.8932 | 457893234.7
0.247 | 457.9617 | 457961705.5
0.2475 | 458.0302 | 458030159.2
0.248 | 458.0986 | 458098595.9
0.2485 | 458.167 | 458167015.5
0.249 | 458.2354 | 458235418.0
0.2495 | 458.3038 | 458303803.6
0.25 | 458.3722 | 458372172.3
0.2505 | 458.4405 | 458440523.9
0.251 | 458.5089 | 458508858.7
0.2515 | 458.5772 | 458577176.7
0.252 | 458.6455 | 458645477.7
0.2525 | 458.7138 | 458713762.0
0.253 | 458.782 | 458782029.5
0.2535 | 458.8503 | 458850280.2
0.254 | 458.9185 | 458918514.2
0.2545 | 458.9867 | 458986731.5
0.255 | 459.0549 | 459054932.1
0.2555 | 459.1231 | 459123116.1
0.256 | 459.1913 | 459191283.4
0.2565 | 459.2594 | 459259434.2
0.257 | 459.3276 | 459327568.5
0.2575 | 459.3957 | 459395686.2
0.258 | 459.4638 | 459463787.4
0.2585 | 459.5319 | 459531872.1
0.259 | 459.5999 | 459599940.4
0.2595 | 459.668 | 459667992.3
0.26 | 459.736 | 459736027.8
0.2605 | 459.804 | 459804046.9
0.261 | 459.872 | 459872049.7
0.2615 | 459.94 | 459940036.2
0.262 | 460.008 | 460008006.4
0.2625 | 460.076 | 460075960.4
0.263 | 460.1439 | 460143898.1
0.2635 | 460.2118 | 460211819.7
0.264 | 460.2797 | 460279725.1
0.2645 | 460.3476 | 460347614.3
0.265 | 460.4155 | 460415487.4
0.2655 | 460.4833 | 460483344.5
0.266 | 460.5512 | 460551185.4
0.2665 | 460.619 | 460619010.4
0.267 | 460.6868 | 460686819.3
0.2675 | 460.7546 | 460754612.3
0.268 | 460.8224 | 460822389.3
0.2685 | 460.8902 | 460890150.4
0.269 | 460.9579 | 460957895.6
0.2695 | 461.0256 | 461025624.9
0.27 | 461.0933 | 461093338.3
0.2705 | 461.161 | 461161035.9
0.271 | 461.2287 | 461228717.8
0.2715 | 461.2964 | 461296383.8
0.272 | 461.364 | 461364034.2
0.2725 | 461.4317 | 461431668.8
0.273 | 461.4993 | 461499287.7
0.2735 | 461.5669 | 461566890.9
0.274 | 461.6345 | 461634478.5
0.2745 | 461.7021 | 461702050.5
0.275 | 461.7696 | 461769606.9
0.2755 | 461.8371 | 461837147.7
0.276 | 461.9047 | 461904673.0
0.2765 | 461.9722 | 461972182.7
0.277 | 462.0397 | 462039677.0
0.2775 | 462.1072 | 462107155.8
0.278 | 462.1746 | 462174619.2
0.2785 | 462.2421 | 462242067.1
0.279 | 462.3095 | 462309499.7
0.2795 | 462.3769 | 462376916.9
0.28 | 462.4443 | 462444318.7
0.2805 | 462.5117 | 462511705.2
0.281 | 462.5791 | 462579076.5
0.2815 | 462.6464 | 462646432.5
0.282 | 462.7138 | 462713773.2
0.2825 | 462.7811 | 462781098.7
0.283 | 462.8484 | 462848409.0
0.2835 | 462.9157 | 462915704.1
0.284 | 462.983 | 462982984.1
0.2845 | 463.0502 | 463050249.0
0.285 | 463.1175 | 463117498.7
0.2855 | 463.1847 | 463184733.4
0.286 | 463.252 | 463251953.1
0.2865 | 463.3192 | 463319157.7
0.287 | 463.3863 | 463386347.3
0.2875 | 463.4535 | 463453521.9
0.288 | 463.5207 | 463520681.6
0.2885 | 463.5878 | 463587826.3
0.289 | 463.655 | 463654956.1
0.2895 | 463.7221 | 463722071.0
0.29 | 463.7892 | 463789171.1
0.2905 | 463.8563 | 463856256.3
0.291 | 463.9233 | 463923326.7
0.2915 | 463.9904 | 463990382.3
0.292 | 464.0574 | 464057423.2
0.2925 | 464.1244 | 464124449.3
0.293 | 464.1915 | 464191460.6
0.2935 | 464.2585 | 464258457.3
0.294 | 464.3254 | 464325439.2
0.2945 | 464.3924 | 464392406.6
0.295 | 464.4594 | 464459359.2
0.2955 | 464.5263 | 464526297.3
0.296 | 464.5932 | 464593220.8
0.2965 | 464.6601 | 464660129.7
0.297 | 464.727 | 464727024.0
0.2975 | 464.7939 | 464793903.9
0.298 | 464.8608 | 464860769.2
0.2985 | 464.9276 | 464927620.0
0.299 | 464.9945 | 464994456.4
0.2995 | 465.0613 | 465061278.4
0.3 | 465.1281 | 465128085.9
0.3005 | 465.1949 | 465194879.1
0.301 | 465.2617 | 465261657.8
0.3015 | 465.3284 | 465328422.3
0.302 | 465.3952 | 465395172.4
0.3025 | 465.4619 | 465461908.2
0.303 | 465.5286 | 465528629.7
0.3035 | 465.5953 | 465595336.9
0.304 | 465.662 | 465662029.9
0.3045 | 465.7287 | 465728708.7
0.305 | 465.7954 | 465795373.3
0.3055 | 465.862 | 465862023.7
0.306 | 465.9287 | 465928660.0
0.3065 | 465.9953 | 465995282.1
0.307 | 466.0619 | 466061890.1
0.3075 | 466.1285 | 466128484.0
0.308 | 466.1951 | 466195063.8
0.3085 | 466.2616 | 466261629.6
0.309 | 466.3282 | 466328181.4
0.3095 | 466.3947 | 466394719.1
0.31 | 466.4612 | 466461242.9
0.3105 | 466.5278 | 466527752.7
0.311 | 466.5942 | 466594248.5
0.3115 | 466.6607 | 466660730.4
0.312 | 466.7272 | 466727198.4
0.3125 | 466.7937 | 466793652.6
0.313 | 466.8601 | 466860092.8
0.3135 | 466.9265 | 466926519.2
0.314 | 466.9929 | 466992931.8
0.3145 | 467.0593 | 467059330.6
0.315 | 467.1257 | 467125715.6
0.3155 | 467.1921 | 467192086.8
0.316 | 467.2584 | 467258444.3
0.3165 | 467.3248 | 467324788.1
0.317 | 467.3911 | 467391118.2
0.3175 | 467.4574 | 467457434.5
0.318 | 467.5237 | 467523737.3
0.3185 | 467.59 | 467590026.3
0.319 | 467.6563 | 467656301.8
0.3195 | 467.7226 | 467722563.6
0.32 | 467.7888 | 467788811.9
0.3205 | 467.855 | 467855046.5
0.321 | 467.9213 | 467921267.7
0.3215 | 467.9875 | 467987475.3
0.322 | 468.0537 | 468053669.4
0.3225 | 468.1199 | 468119850.0
0.323 | 468.186 | 468186017.2
0.3235 | 468.2522 | 468252170.9
0.324 | 468.3183 | 468318311.1
0.3245 | 468.3844 | 468384438.0
0.325 | 468.4506 | 468450551.4
0.3255 | 468.5167 | 468516651.5
0.326 | 468.5827 | 468582738.3
0.3265 | 468.6488 | 468648811.7
0.327 | 468.7149 | 468714871.7
0.3275 | 468.7809 | 468780918.5
0.328 | 468.847 | 468846952.0
0.3285 | 468.913 | 468912972.3
0.329 | 468.979 | 468978979.3
0.3295 | 469.045 | 469044973.1
0.33 | 469.111 | 469110953.7
0.3305 | 469.1769 | 469176921.1
0.331 | 469.2429 | 469242875.3
0.3315 | 469.3088 | 469308816.4
0.332 | 469.3747 | 469374744.3
0.3325 | 469.4407 | 469440659.1
0.333 | 469.5066 | 469506560.9
0.3335 | 469.5724 | 469572449.6
0.334 | 469.6383 | 469638325.2
0.3345 | 469.7042 | 469704187.7
0.335 | 469.77 | 469770037.3
0.3355 | 469.8359 | 469835873.9
0.336 | 469.9017 | 469901697.4
0.3365 | 469.9675 | 469967508.0
0.337 | 470.0333 | 470033305.7
0.3375 | 470.0991 | 470099090.4
0.338 | 470.1649 | 470164862.2
0.3385 | 470.2306 | 470230621.1
0.339 | 470.2964 | 470296367.2
0.3395 | 470.3621 | 470362100.3
0.34 | 470.4278 | 470427820.7
0.3405 | 470.4935 | 470493528.2
0.341 | 470.5592 | 470559222.9
0.3415 | 470.6249 | 470624904.8
0.342 | 470.6906 | 470690574.0
0.3425 | 470.7562 | 470756230.4
0.343 | 470.8219 | 470821874.0
0.3435 | 470.8875 | 470887505.0
0.344 | 470.9531 | 470953123.2
0.3445 | 471.0187 | 471018728.7
0.345 | 471.0843 | 471084321.6
0.3455 | 471.1499 | 471149901.9
0.346 | 471.2155 | 471215469.5
0.3465 | 471.281 | 471281024.5
0.347 | 471.3466 | 471346566.8
0.3475 | 471.4121 | 471412096.6
0.348 | 471.4776 | 471477613.9
0.3485 | 471.5431 | 471543118.6
0.349 | 471.6086 | 471608610.7
0.3495 | 471.6741 | 471674090.4
0.35 | 471.7396 | 471739557.5
0.3505 | 471.805 | 471805012.2
0.351 | 471.8705 | 471870454.4
0.3515 | 471.9359 | 471935884.2
0.352 | 472.0013 | 472001301.5
0.3525 | 472.0667 | 472066706.4
0.353 | 472.1321 | 472132099.0
0.3535 | 472.1975 | 472197479.1
0.354 | 472.2628 | 472262846.9
0.3545 | 472.3282 | 472328202.3
0.355 | 472.3935 | 472393545.4
0.3555 | 472.4589 | 472458876.2
0.356 | 472.5242 | 472524194.7
0.3565 | 472.5895 | 472589500.9
0.357 | 472.6548 | 472654794.8
0.3575 | 472.7201 | 472720076.5
0.358 | 472.7853 | 472785345.9
0.3585 | 472.8506 | 472850603.2
0.359 | 472.9158 | 472915848.2
0.3595 | 472.9811 | 472981081.0
0.36 | 473.0463 | 473046301.7
0.3605 | 473.1115 | 473111510.2
0.361 | 473.1767 | 473176706.6
0.3615 | 473.2419 | 473241890.9
0.362 | 473.3071 | 473307063.0
0.3625 | 473.3722 | 473372223.1
0.363 | 473.4374 | 473437371.1
0.3635 | 473.5025 | 473502507.0
0.364 | 473.5676 | 473567630.9
0.3645 | 473.6327 | 473632742.8
0.365 | 473.6978 | 473697842.6
0.3655 | 473.7629 | 473762930.5
0.366 | 473.828 | 473828006.4
0.3665 | 473.8931 | 473893070.3
0.367 | 473.9581 | 473958122.2
0.3675 | 474.0232 | 474023162.3
0.368 | 474.0882 | 474088190.4
0.3685 | 474.1532 | 474153206.6
0.369 | 474.2182 | 474218210.9
0.3695 | 474.2832 | 474283203.3
0.37 | 474.3482 | 474348183.9
0.3705 | 474.4132 | 474413152.7
0.371 | 474.4781 | 474478109.6
0.3715 | 474.5431 | 474543054.7
0.372 | 474.608 | 474607988.0
0.3725 | 474.6729 | 474672909.5
0.373 | 474.7378 | 474737819.3
0.3735 | 474.8027 | 474802717.3
0.374 | 474.8676 | 474867603.6
0.3745 | 474.9325 | 474932478.1
0.375 | 474.9973 | 474997340.9
0.3755 | 475.0622 | 475062192.1
0.376 | 475.127 | 475127031.6
0.3765 | 475.1919 | 475191859.4
0.377 | 475.2567 | 475256675.5
0.3775 | 475.3215 | 475321480.1
0.378 | 475.3863 | 475386273.0
0.3785 | 475.4511 | 475451054.3
0.379 | 475.5158 | 475515824.0
0.3795 | 475.5806 | 475580582.1
0.38 | 475.6453 | 475645328.7
0.3805 | 475.7101 | 475710063.7
0.381 | 475.7748 | 475774787.3
0.3815 | 475.8395 | 475839499.2
0.382 | 475.9042 | 475904199.7
0.3825 | 475.9689 | 475968888.7
0.383 | 476.0336 | 476033566.2
0.3835 | 476.0982 | 476098232.3
0.384 | 476.1629 | 476162886.9
0.3845 | 476.2275 | 476227530.1
0.385 | 476.2922 | 476292161.9
0.3855 | 476.3568 | 476356782.3
0.386 | 476.4214 | 476421391.2
0.3865 | 476.486 | 476485988.8
0.387 | 476.5506 | 476550575.1
0.3875 | 476.6151 | 476615150.0
0.388 | 476.6797 | 476679713.6
0.3885 | 476.7443 | 476744265.8
0.389 | 476.8088 | 476808806.8
0.3895 | 476.8733 | 476873336.4
0.39 | 476.9379 | 476937854.8
0.3905 | 477.0024 | 477002361.9
0.391 | 477.0669 | 477066857.8
0.3915 | 477.1313 | 477131342.4
0.392 | 477.1958 | 477195815.8
0.3925 | 477.2603 | 477260278.0
0.393 | 477.3247 | 477324729.1
0.3935 | 477.3892 | 477389168.9
0.394 | 477.4536 | 477453597.6
0.3945 | 477.518 | 477518015.1
0.395 | 477.5824 | 477582421.4
0.3955 | 477.6468 | 477646816.7
0.396 | 477.7112 | 477711200.8
0.3965 | 477.7756 | 477775573.9
0.397 | 477.8399 | 477839935.8
0.3975 | 477.9043 | 477904286.7
0.398 | 477.9686 | 477968626.5
0.3985 | 478.033 | 478032955.3
0.399 | 478.0973 | 478097273.1
0.3995 | 478.1616 | 478161579.8
0.4 | 478.2259 | 478225875.5
0.4005 | 478.2902 | 478290160.2
0.401 | 478.3544 | 478354434.0
0.4015 | 478.4187 | 478418696.8
0.402 | 478.4829 | 478482948.6
0.4025 | 478.5472 | 478547189.5
0.403 | 478.6114 | 478611419.5
0.4035 | 478.6756 | 478675638.5
0.404 | 478.7398 | 478739846.7
0.4045 | 478.804 | 478804044.0
0.405 | 478.8682 | 478868230.4
0.4055 | 478.9324 | 478932405.9
0.406 | 478.9966 | 478996570.6
0.4065 | 479.0607 | 479060724.4
0.407 | 479.1249 | 479124867.5
0.4075 | 479.189 | 479188999.7
0.408 | 479.2531 | 479253121.1
0.4085 | 479.3172 | 479317231.7
0.409 | 479.3813 | 479381331.6
0.4095 | 479.4454 | 479445420.7
0.41 | 479.5095 | 479509499.1
0.4105 | 479.5736 | 479573566.7
0.411 | 479.6376 | 479637623.6
0.4115 | 479.7017 | 479701669.8
0.412 | 479.7657 | 479765705.3
0.4125 | 479.8297 | 479829730.2
0.413 | 479.8937 | 479893744.3
0.4135 | 479.9577 | 479957747.8
0.414 | 480.0217 | 480021740.7
0.4145 | 480.0857 | 480085722.9
0.415 | 480.1497 | 480149694.5
0.4155 | 480.2137 | 480213655.5
0.416 | 480.2776 | 480277605.9
0.4165 | 480.3415 | 480341545.7
0.417 | 480.4055 | 480405474.9
0.4175 | 480.4694 | 480469393.6
0.418 | 480.5333 | 480533301.7
0.4185 | 480.5972 | 480597199.3
0.419 | 480.6611 | 480661086.4
0.4195 | 480.725 | 480724963.0
0.42 | 480.7888 | 480788829.1
0.4205 | 480.8527 | 480852684.7
0.421 | 480.9165 | 480916529.8
0.4215 | 480.9804 | 480980364.4
0.422 | 481.0442 | 481044188.6
0.4225 | 481.108 | 481108002.4
0.423 | 481.1718 | 481171805.7
0.4235 | 481.2356 | 481235598.7
0.424 | 481.2994 | 481299381.2
0.4245 | 481.3632 | 481363153.3
0.425 | 481.4269 | 481426915.1
0.4255 | 481.4907 | 481490666.5
0.426 | 481.5544 | 481554407.5
0.4265 | 481.6181 | 481618138.2
0.427 | 481.6819 | 481681858.6
0.4275 | 481.7456 | 481745568.6
0.428 | 481.8093 | 481809268.4
0.4285 | 481.873 | 481872957.8
0.429 | 481.9366 | 481936637.0
0.4295 | 482.0003 | 482000305.9
0.43 | 482.064 | 482063964.5
0.4305 | 482.1276 | 482127612.9
0.431 | 482.1913 | 482191251.1
0.4315 | 482.2549 | 482254879.0
0.432 | 482.3185 | 482318496.7
0.4325 | 482.3821 | 482382104.2
0.433 | 482.4457 | 482445701.5
0.4335 | 482.5093 | 482509288.7
0.434 | 482.5729 | 482572865.6
0.4345 | 482.6364 | 482636432.5
0.435 | 482.7 | 482699989.1
0.4355 | 482.7635 | 482763535.7
0.436 | 482.8271 | 482827072.1
0.4365 | 482.8906 | 482890598.4
0.437 | 482.9541 | 482954114.6
0.4375 | 483.0176 | 483017620.7
0.438 | 483.0811 | 483081116.8
0.4385 | 483.1446 | 483144602.7
0.439 | 483.2081 | 483208078.7
0.4395 | 483.2715 | 483271544.5
0.44 | 483.335 | 483335000.4
0.4405 | 483.3984 | 483398446.2
0.441 | 483.4619 | 483461882.0
0.4415 | 483.5253 | 483525307.8
0.442 | 483.5887 | 483588723.7
0.4425 | 483.6521 | 483652129.5
0.443 | 483.7155 | 483715525.4
0.4435 | 483.7789 | 483778911.4
0.444 | 483.8423 | 483842287.3
0.4445 | 483.9057 | 483905653.4
0.445 | 483.969 | 483969009.5
0.4455 | 484.0324 | 484032355.8
0.446 | 484.0957 | 484095692.1
0.4465 | 484.159 | 484159018.5
0.447 | 484.2223 | 484222335.1
0.4475 | 484.2856 | 484285641.8
0.448 | 484.3489 | 484348938.6
0.4485 | 484.4122 | 484412225.6
0.449 | 484.4755 | 484475502.8
0.4495 | 484.5388 | 484538770.1
0.45 | 484.602 | 484602027.6
0.4505 | 484.6653 | 484665275.4
0.451 | 484.7285 | 484728513.3
0.4515 | 484.7917 | 484791741.4
0.452 | 484.855 | 484854959.8
0.4525 | 484.9182 | 484918168.4
0.453 | 484.9814 | 484981367.3
0.4535 | 485.0446 | 485044556.4
0.454 | 485.1077 | 485107735.8
0.4545 | 485.1709 | 485170905.5
0.455 | 485.2341 | 485234065.5
0.4555 | 485.2972 | 485297215.7
0.456 | 485.3604 | 485360356.3
0.4565 | 485.4235 | 485423487.3
0.457 | 485.4866 | 485486608.5
0.4575 | 485.5497 | 485549720.1
0.458 | 485.6128 | 485612822.1
0.4585 | 485.6759 | 485675914.4
0.459 | 485.739 | 485738997.1
0.4595 | 485.8021 | 485802070.1
0.46 | 485.8651 | 485865133.6
0.4605 | 485.9282 | 485928187.5
0.461 | 485.9912 | 485991231.8
0.4615 | 486.0543 | 486054266.5
0.462 | 486.1173 | 486117291.7
0.4625 | 486.1803 | 486180307.3
0.463 | 486.2433 | 486243313.4
0.4635 | 486.3063 | 486306309.9
0.464 | 486.3693 | 486369296.9
0.4645 | 486.4323 | 486432274.5
0.465 | 486.4952 | 486495242.5
0.4655 | 486.5582 | 486558201.0
0.466 | 486.6212 | 486621150.0
0.4665 | 486.6841 | 486684089.6
0.467 | 486.747 | 486747019.7
0.4675 | 486.8099 | 486809940.3
0.468 | 486.8729 | 486872851.5
0.4685 | 486.9358 | 486935753.3
0.469 | 486.9986 | 486998645.7
0.4695 | 487.0615 | 487061528.6
0.47 | 487.1244 | 487124402.2
0.4705 | 487.1873 | 487187266.3
0.471 | 487.2501 | 487250121.1
0.4715 | 487.313 | 487312966.5
0.472 | 487.3758 | 487375802.5
0.4725 | 487.4386 | 487438629.2
0.473 | 487.5014 | 487501446.6
0.4735 | 487.5643 | 487564254.6
0.474 | 487.6271 | 487627053.3
0.4745 | 487.6898 | 487689842.6
0.475 | 487.7526 | 487752622.7
0.4755 | 487.8154 | 487815393.5
0.476 | 487.8782 | 487878155.0
0.4765 | 487.9409 | 487940907.2
0.477 | 488.0037 | 488003650.2
0.4775 | 488.0664 | 488066383.9
0.478 | 488.1291 | 488129108.3
0.4785 | 488.1918 | 488191823.5
0.479 | 488.2545 | 488254529.5
0.4795 | 488.3172 | 488317226.3
0.48 | 488.3799 | 488379913.9
0.4805 | 488.4426 | 488442592.2
0.481 | 488.5053 | 488505261.4
0.4815 | 488.5679 | 488567921.4
0.482 | 488.6306 | 488630572.3
0.4825 | 488.6932 | 488693213.9
0.483 | 488.7558 | 488755846.4
0.4835 | 488.8185 | 488818469.8
0.484 | 488.8811 | 488881084.1
0.4845 | 488.9437 | 488943689.2
0.485 | 489.0063 | 489006285.2
0.4855 | 489.0689 | 489068872.1
0.486 | 489.1314 | 489131450.0
0.4865 | 489.194 | 489194018.7
0.487 | 489.2566 | 489256578.3
0.4875 | 489.3191 | 489319128.9
0.488 | 489.3817 | 489381670.5
0.4885 | 489.4442 | 489444202.9
0.489 | 489.5067 | 489506726.4
0.4895 | 489.5692 | 489569240.8
0.49 | 489.6317 | 489631746.2
0.4905 | 489.6942 | 489694242.6
0.491 | 489.7567 | 489756730.0
0.4915 | 489.8192 | 489819208.4
0.492 | 489.8817 | 489881677.8
0.4925 | 489.9441 | 489944138.2
0.493 | 490.0066 | 490006589.6
0.4935 | 490.069 | 490069032.2
0.494 | 490.1315 | 490131465.7
0.4945 | 490.1939 | 490193890.3
0.495 | 490.2563 | 490256306.0
0.4955 | 490.3187 | 490318712.8
0.496 | 490.3811 | 490381110.6
0.4965 | 490.4435 | 490443499.6
0.497 | 490.5059 | 490505879.7
0.4975 | 490.5683 | 490568250.8
0.498 | 490.6306 | 490630613.1
0.4985 | 490.693 | 490692966.6
0.499 | 490.7553 | 490755311.1
0.4995 | 490.8176 | 490817646.9
0.5 | 490.88 | 490879973.7
0.501 | 491.0046 | 491004601.0
0.502 | 491.1292 | 491129193.0
0.503 | 491.2537 | 491253749.9
0.504 | 491.3783 | 491378271.6
0.505 | 491.5028 | 491502758.3
0.506 | 491.6272 | 491627210.0
0.507 | 491.7516 | 491751626.7
0.508 | 491.876 | 491876008.7
0.509 | 492.0004 | 492000355.9
0.51 | 492.1247 | 492124668.3
0.511 | 492.2489 | 492248946.2
0.512 | 492.3732 | 492373189.4
0.513 | 492.4974 | 492497398.2
0.514 | 492.6216 | 492621572.5
0.515 | 492.7457 | 492745712.5
0.516 | 492.8698 | 492869818.1
0.517 | 492.9939 | 492993889.6
0.518 | 493.1179 | 493117926.8
0.519 | 493.2419 | 493241930.0
0.52 | 493.3659 | 493365899.1
0.521 | 493.4898 | 493489834.3
0.522 | 493.6137 | 493613735.5
0.523 | 493.7376 | 493737603.0
0.524 | 493.8614 | 493861436.6
0.525 | 493.9852 | 493985236.5
0.526 | 494.109 | 494109002.8
0.527 | 494.2327 | 494232735.6
0.528 | 494.3564 | 494356434.7
0.529 | 494.4801 | 494480100.5
0.53 | 494.6037 | 494603732.9
0.531 | 494.7273 | 494727331.9
0.532 | 494.8509 | 494850897.7
0.533 | 494.9744 | 494974430.2
0.534 | 495.0979 | 495097929.7
0.535 | 495.2214 | 495221396.0
0.536 | 495.3448 | 495344829.4
0.537 | 495.4682 | 495468229.8
0.538 | 495.5916 | 495591597.3
0.539 | 495.7149 | 495714932.0
0.54 | 495.8382 | 495838233.9
0.541 | 495.9615 | 495961503.1
0.542 | 496.0847 | 496084739.7
0.543 | 496.2079 | 496207943.7
0.544 | 496.3311 | 496331115.2
0.545 | 496.4543 | 496454254.2
0.546 | 496.5774 | 496577360.8
0.547 | 496.7004 | 496700435.1
0.548 | 496.8235 | 496823477.1
0.549 | 496.9465 | 496946486.8
0.55 | 497.0695 | 497069464.4
0.551 | 497.1924 | 497192409.9
0.552 | 497.3153 | 497315323.4
0.553 | 497.4382 | 497438204.9
0.554 | 497.5611 | 497561054.4
0.555 | 497.6839 | 497683872.1
0.556 | 497.8067 | 497806657.9
0.557 | 497.9294 | 497929412.1
0.558 | 498.0521 | 498052134.5
0.559 | 498.1748 | 498174825.2
0.56 | 498.2975 | 498297484.4
0.561 | 498.4201 | 498420112.1
0.562 | 498.5427 | 498542708.3
0.563 | 498.6653 | 498665273.1
0.564 | 498.7878 | 498787806.6
0.565 | 498.9103 | 498910308.7
0.566 | 499.0328 | 499032779.6
0.567 | 499.1552 | 499155219.3
0.568 | 499.2776 | 499277627.9
0.569 | 499.4 | 499400005.4
0.57 | 499.5224 | 499522351.9
0.571 | 499.6447 | 499644667.5
0.572 | 499.767 | 499766952.1
0.573 | 499.8892 | 499889205.9
0.574 | 500.0114 | 500011428.9
0.575 | 500.1336 | 500133621.1
0.576 | 500.2558 | 500255782.6
0.577 | 500.3779 | 500377913.6
0.578 | 500.5 | 500500013.9
0.579 | 500.6221 | 500622083.7
0.58 | 500.7441 | 500744123.0
0.581 | 500.8661 | 500866131.9
0.582 | 500.9881 | 500988110.5
0.583 | 501.1101 | 501110058.7
0.584 | 501.232 | 501231976.7
0.585 | 501.3539 | 501353864.4
0.586 | 501.4757 | 501475722.0
0.587 | 501.5975 | 501597549.5
0.588 | 501.7193 | 501719347.0
0.589 | 501.8411 | 501841114.4
0.59 | 501.9629 | 501962851.9
0.591 | 502.0846 | 502084559.6
0.592 | 502.2062 | 502206237.3
0.593 | 502.3279 | 502327885.3
0.594 | 502.4495 | 502449503.5
0.595 | 502.5711 | 502571092.1
0.596 | 502.6927 | 502692651.0
0.597 | 502.8142 | 502814180.3
0.598 | 502.9357 | 502935680.1
0.599 | 503.0572 | 503057150.4
0.6 | 503.1786 | 503178591.2
0.601 | 503.3 | 503300002.7
0.602 | 503.4214 | 503421384.9
0.603 | 503.5427 | 503542737.7
0.604 | 503.6641 | 503664061.3
0.605 | 503.7854 | 503785355.7
0.606 | 503.9066 | 503906621.0
0.607 | 504.0279 | 504027857.2
0.608 | 504.1491 | 504149064.4
0.609 | 504.2702 | 504270242.6
0.61 | 504.3914 | 504391391.8
0.611 | 504.5125 | 504512512.1
0.612 | 504.6336 | 504633603.6
0.613 | 504.7547 | 504754666.3
0.614 | 504.8757 | 504875700.2
0.615 | 504.9967 | 504996705.5
0.616 | 505.1177 | 505117682.1
0.617 | 505.2386 | 505238630.1
0.618 | 505.3595 | 505359549.5
0.619 | 505.4804 | 505480440.4
0.62 | 505.6013 | 505601302.8
0.621 | 505.7221 | 505722136.9
0.622 | 505.8429 | 505842942.5
0.623 | 505.9637 | 505963719.9
0.624 | 506.0845 | 506084469.0
0.625 | 506.2052 | 506205189.8
0.626 | 506.3259 | 506325882.5
0.627 | 506.4465 | 506446547.0
0.628 | 506.5672 | 506567183.4
0.629 | 506.6878 | 506687791.8
0.63 | 506.8084 | 506808372.2
0.631 | 506.9289 | 506928924.6
0.632 | 507.0494 | 507049449.1
0.633 | 507.1699 | 507169945.8
0.634 | 507.2904 | 507290414.7
0.635 | 507.4109 | 507410855.7
0.636 | 507.5313 | 507531269.1
0.637 | 507.6517 | 507651654.8
0.638 | 507.772 | 507772012.8
0.639 | 507.8923 | 507892343.2
0.64 | 508.0126 | 508012646.1
0.641 | 508.1329 | 508132921.5
0.642 | 508.2532 | 508253169.4
0.643 | 508.3734 | 508373390.0
0.644 | 508.4936 | 508493583.1
0.645 | 508.6137 | 508613748.9
0.646 | 508.7339 | 508733887.4
0.647 | 508.854 | 508853998.7
0.648 | 508.9741 | 508974082.8
0.649 | 509.0941 | 509094139.8
0.65 | 509.2142 | 509214169.6
0.651 | 509.3342 | 509334172.4
0.652 | 509.4541 | 509454148.1
0.653 | 509.5741 | 509574096.9
0.654 | 509.694 | 509694018.7
0.655 | 509.8139 | 509813913.6
0.656 | 509.9338 | 509933781.7
0.657 | 510.0536 | 510053622.9
0.658 | 510.1734 | 510173437.4
0.659 | 510.2932 | 510293225.1
0.66 | 510.413 | 510412986.2
0.661 | 510.5327 | 510532720.6
0.662 | 510.6524 | 510652428.5
0.663 | 510.7721 | 510772109.7
0.664 | 510.8918 | 510891764.5
0.665 | 511.0114 | 511011392.7
0.666 | 511.131 | 511130994.6
0.667 | 511.2506 | 511250570.0
0.668 | 511.3701 | 511370119.1
0.669 | 511.4896 | 511489641.8
0.67 | 511.6091 | 511609138.3
0.671 | 511.7286 | 511728608.6
0.672 | 511.8481 | 511848052.6
0.673 | 511.9675 | 511967470.6
0.674 | 512.0869 | 512086862.4
0.675 | 512.2062 | 512206228.1
0.676 | 512.3256 | 512325567.8
0.677 | 512.4449 | 512444881.5
0.678 | 512.5642 | 512564169.2
0.679 | 512.6834 | 512683431.1
0.68 | 512.8027 | 512802667.1
0.681 | 512.9219 | 512921877.2
0.682 | 513.0411 | 513041061.5
0.683 | 513.1602 | 513160220.1
0.684 | 513.2794 | 513279353.0
0.685 | 513.3985 | 513398460.2
0.686 | 513.5175 | 513517541.7
0.687 | 513.6366 | 513636597.7
0.688 | 513.7556 | 513755628.1
0.689 | 513.8746 | 513874633.0
0.69 | 513.9936 | 513993612.4
0.691 | 514.1126 | 514112566.3
0.692 | 514.2315 | 514231494.9
0.693 | 514.3504 | 514350398.0
0.694 | 514.4693 | 514469275.9
0.695 | 514.5881 | 514588128.4
0.696 | 514.707 | 514706955.7
0.697 | 514.8258 | 514825757.8
0.698 | 514.9445 | 514944534.7
0.699 | 515.0633 | 515063286.5
0.7 | 515.182 | 515182013.1
0.701 | 515.3007 | 515300714.7
0.702 | 515.4194 | 515419391.3
0.703 | 515.538 | 515538042.8
0.704 | 515.6567 | 515656669.5
0.705 | 515.7753 | 515775271.1
0.706 | 515.8938 | 515893848.0
0.707 | 516.0124 | 516012399.9
0.708 | 516.1309 | 516130927.1
0.709 | 516.2494 | 516249429.5
0.71 | 516.3679 | 516367907.1
0.711 | 516.4864 | 516486360.0
0.712 | 516.6048 | 516604788.3
0.713 | 516.7232 | 516723192.0
0.714 | 516.8416 | 516841571.1
0.715 | 516.9599 | 516959925.6
0.716 | 517.0783 | 517078255.6
0.717 | 517.1966 | 517196561.1
0.718 | 517.3148 | 517314842.1
0.719 | 517.4331 | 517433098.8
0.72 | 517.5513 | 517551331.0
0.721 | 517.6695 | 517669539.0
0.722 | 517.7877 | 517787722.6
0.723 | 517.9059 | 517905881.9
0.724 | 518.024 | 518024017.0
0.725 | 518.1421 | 518142127.9
0.726 | 518.2602 | 518260214.7
0.727 | 518.3783 | 518378277.3
0.728 | 518.4963 | 518496315.8
0.729 | 518.6143 | 518614330.3
0.73 | 518.7323 | 518732320.7
0.731 | 518.8503 | 518850287.1
0.732 | 518.9682 | 518968229.6
0.733 | 519.0861 | 519086148.1
0.734 | 519.204 | 519204042.8
0.735 | 519.3219 | 519321913.6
0.736 | 519.4398 | 519439760.5
0.737 | 519.5576 | 519557583.7
0.738 | 519.6754 | 519675383.1
0.739 | 519.7932 | 519793158.8
0.74 | 519.9109 | 519910910.9
0.741 | 520.0286 | 520028639.2
0.742 | 520.1463 | 520146344.0
0.743 | 520.264 | 520264025.1
0.744 | 520.3817 | 520381682.7
0.745 | 520.4993 | 520499316.8
0.746 | 520.6169 | 520616927.4
0.747 | 520.7345 | 520734514.5
0.748 | 520.8521 | 520852078.2
0.749 | 520.9696 | 520969618.5
0.75 | 521.0871 | 521087135.5
0.751 | 521.2046 | 521204629.1
0.752 | 521.3221 | 521322099.4
0.753 | 521.4395 | 521439546.5
0.754 | 521.557 | 521556970.4
0.755 | 521.6744 | 521674371.0
0.756 | 521.7917 | 521791748.5
0.757 | 521.9091 | 521909102.9
0.758 | 522.0264 | 522026434.2
0.759 | 522.1437 | 522143742.4
0.76 | 522.261 | 522261027.5
0.761 | 522.3783 | 522378289.7
0.762 | 522.4955 | 522495528.9
0.763 | 522.6127 | 522612745.1
0.764 | 522.7299 | 522729938.5
0.765 | 522.8471 | 522847108.9
0.766 | 522.9643 | 522964256.5
0.767 | 523.0814 | 523081381.3
0.768 | 523.1985 | 523198483.4
0.769 | 523.3156 | 523315562.6
0.77 | 523.4326 | 523432619.2
0.771 | 523.5497 | 523549653.0
0.772 | 523.6667 | 523666664.2
0.773 | 523.7837 | 523783652.8
0.774 | 523.9006 | 523900618.8
0.775 | 524.0176 | 524017562.2
0.776 | 524.1345 | 524134483.1
0.777 | 524.2514 | 524251381.4
0.778 | 524.3683 | 524368257.3
0.779 | 524.4851 | 524485110.8
0.78 | 524.6019 | 524601941.8
0.781 | 524.7188 | 524718750.5
0.782 | 524.8355 | 524835536.8
0.783 | 524.9523 | 524952300.7
0.784 | 525.069 | 525069042.4
0.785 | 525.1858 | 525185761.8
0.786 | 525.3025 | 525302459.0
0.787 | 525.4191 | 525419134.0
0.788 | 525.5358 | 525535786.8
0.789 | 525.6524 | 525652417.5
0.79 | 525.769 | 525769026.0
0.791 | 525.8856 | 525885612.5
0.792 | 526.0022 | 526002176.9
0.793 | 526.1187 | 526118719.2
0.794 | 526.2352 | 526235239.6
0.795 | 526.3517 | 526351738.0
0.796 | 526.4682 | 526468214.5
0.797 | 526.5847 | 526584669.0
0.798 | 526.7011 | 526701101.7
0.799 | 526.8175 | 526817512.5
0.8 | 526.9339 | 526933901.5
0.801 | 527.0503 | 527050268.7
0.802 | 527.1666 | 527166614.2
0.803 | 527.2829 | 527282937.9
0.804 | 527.3992 | 527399239.9
0.805 | 527.5155 | 527515520.2
0.806 | 527.6318 | 527631778.8
0.807 | 527.748 | 527748015.9
0.808 | 527.8642 | 527864231.3
0.809 | 527.9804 | 527980425.2
0.81 | 528.0966 | 528096597.5
0.811 | 528.2127 | 528212748.3
0.812 | 528.3289 | 528328877.7
0.813 | 528.445 | 528444985.6
0.814 | 528.5611 | 528561072.0
0.815 | 528.6771 | 528677137.1
0.816 | 528.7932 | 528793180.8
0.817 | 528.9092 | 528909203.1
0.818 | 529.0252 | 529025204.1
0.819 | 529.1412 | 529141183.9
0.82 | 529.2571 | 529257142.3
0.821 | 529.3731 | 529373079.6
0.822 | 529.489 | 529488995.6
0.823 | 529.6049 | 529604890.5
0.824 | 529.7208 | 529720764.2
0.825 | 529.8366 | 529836616.7
0.826 | 529.9524 | 529952448.2
0.827 | 530.0683 | 530068258.6
0.828 | 530.184 | 530184048.0
0.829 | 530.2998 | 530299816.3
0.83 | 530.4156 | 530415563.7
0.831 | 530.5313 | 530531290.1
0.832 | 530.647 | 530646995.5
0.833 | 530.7627 | 530762680.0
0.834 | 530.8783 | 530878343.7
0.835 | 530.994 | 530993986.5
0.836 | 531.1096 | 531109608.5
0.837 | 531.2252 | 531225209.6
0.838 | 531.3408 | 531340790.0
0.839 | 531.4563 | 531456349.7
0.84 | 531.5719 | 531571888.6
0.841 | 531.6874 | 531687406.8
0.842 | 531.8029 | 531802904.3
0.843 | 531.9184 | 531918381.2
0.844 | 532.0338 | 532033837.5
0.845 | 532.1493 | 532149273.1
0.846 | 532.2647 | 532264688.2
0.847 | 532.3801 | 532380082.8
0.848 | 532.4955 | 532495456.8
0.849 | 532.6108 | 532610810.4
0.85 | 532.7261 | 532726143.5
0.851 | 532.8415 | 532841456.1
0.852 | 532.9567 | 532956748.3
0.853 | 533.072 | 533072020.2
0.854 | 533.1873 | 533187271.6
0.855 | 533.3025 | 533302502.8
0.856 | 533.4177 | 533417713.6
0.857 | 533.5329 | 533532904.1
0.858 | 533.6481 | 533648074.3
0.859 | 533.7632 | 533763224.4
0.86 | 533.8784 | 533878354.2
0.861 | 533.9935 | 533993463.8
0.862 | 534.1086 | 534108553.2
0.863 | 534.2236 | 534223622.5
0.864 | 534.3387 | 534338671.7
0.865 | 534.4537 | 534453700.8
0.866 | 534.5687 | 534568709.9
0.867 | 534.6837 | 534683698.9
0.868 | 534.7987 | 534798667.8
0.869 | 534.9136 | 534913616.8
0.87 | 535.0285 | 535028545.8
0.871 | 535.1435 | 535143454.9
0.872 | 535.2583 | 535258344.1
0.873 | 535.3732 | 535373213.3
0.874 | 535.4881 | 535488062.7
0.875 | 535.6029 | 535602892.3
0.876 | 535.7177 | 535717702.0
0.877 | 535.8325 | 535832491.9
0.878 | 535.9473 | 535947262.1
0.879 | 536.062 | 536062012.5
0.88 | 536.1767 | 536176743.2
0.881 | 536.2915 | 536291454.2
0.882 | 536.4061 | 536406145.4
0.883 | 536.5208 | 536520817.1
0.884 | 536.6355 | 536635469.1
0.885 | 536.7501 | 536750101.5
0.886 | 536.8647 | 536864714.3
0.887 | 536.9793 | 536979307.6
0.888 | 537.0939 | 537093881.3
0.889 | 537.2084 | 537208435.5
0.89 | 537.323 | 537322970.2
0.891 | 537.4375 | 537437485.5
0.892 | 537.552 | 537551981.3
0.893 | 537.6665 | 537666457.7
0.894 | 537.7809 | 537780914.7
0.895 | 537.8954 | 537895352.3
0.896 | 538.0098 | 538009770.6
0.897 | 538.1242 | 538124169.5
0.898 | 538.2385 | 538238549.1
0.899 | 538.3529 | 538352909.5
0.9 | 538.4673 | 538467250.6
0.901 | 538.5816 | 538581572.4
0.902 | 538.6959 | 538695875.1
0.903 | 538.8102 | 538810158.5
0.904 | 538.9244 | 538924422.8
0.905 | 539.0387 | 539038667.9
0.906 | 539.1529 | 539152893.9
0.907 | 539.2671 | 539267100.9
0.908 | 539.3813 | 539381288.7
0.909 | 539.4955 | 539495457.5
0.91 | 539.6096 | 539609607.2
0.911 | 539.7237 | 539723738.0
0.912 | 539.8378 | 539837849.7
0.913 | 539.9519 | 539951942.5
0.914 | 540.066 | 540066016.3
0.915 | 540.1801 | 540180071.2
0.916 | 540.2941 | 540294107.2
0.917 | 540.4081 | 540408124.4
0.918 | 540.5221 | 540522122.6
0.919 | 540.6361 | 540636102.1
0.92 | 540.7501 | 540750062.7
0.921 | 540.864 | 540864004.6
0.922 | 540.9779 | 540977927.6
0.923 | 541.0918 | 541091831.9
0.924 | 541.2057 | 541205717.5
0.925 | 541.3196 | 541319584.4
0.926 | 541.4334 | 541433432.6
0.927 | 541.5473 | 541547262.2
0.928 | 541.6611 | 541661073.1
0.929 | 541.7749 | 541774865.4
0.93 | 541.8886 | 541888639.1
0.931 | 542.0024 | 542002394.2
0.932 | 542.1161 | 542116130.8
0.933 | 542.2298 | 542229848.8
0.934 | 542.3435 | 542343548.3
0.935 | 542.4572 | 542457229.4
0.936 | 542.5709 | 542570892.0
0.937 | 542.6845 | 542684536.1
0.938 | 542.7982 | 542798161.8
0.939 | 542.9118 | 542911769.0
0.94 | 543.0254 | 543025358.0
0.941 | 543.1389 | 543138928.5
0.942 | 543.2525 | 543252480.7
0.943 | 543.366 | 543366014.6
0.944 | 543.4795 | 543479530.1
0.945 | 543.593 | 543593027.4
0.946 | 543.7065 | 543706506.5
0.947 | 543.82 | 543819967.2
0.948 | 543.9334 | 543933409.8
0.949 | 544.0468 | 544046834.2
0.95 | 544.1602 | 544160240.4
0.951 | 544.2736 | 544273628.4
0.952 | 544.387 | 544386998.3
0.953 | 544.5004 | 544500350.1
0.954 | 544.6137 | 544613683.8
0.955 | 544.727 | 544726999.4
0.956 | 544.8403 | 544840297.0
0.957 | 544.9536 | 544953576.5
0.958 | 545.0668 | 545066838.0
0.959 | 545.1801 | 545180081.6
0.96 | 545.2933 | 545293307.1
0.961 | 545.4065 | 545406514.7
0.962 | 545.5197 | 545519704.3
0.963 | 545.6329 | 545632876.1
0.964 | 545.746 | 545746029.9
0.965 | 545.8592 | 545859165.9
0.966 | 545.9723 | 545972284.0
0.967 | 546.0854 | 546085384.3
0.968 | 546.1985 | 546198466.8
0.969 | 546.3115 | 546311531.4
0.97 | 546.4246 | 546424578.3
0.971 | 546.5376 | 546537607.5
0.972 | 546.6506 | 546650618.9
0.973 | 546.7636 | 546763612.6
0.974 | 546.8766 | 546876588.5
0.975 | 546.9895 | 546989546.9
0.976 | 547.1025 | 547102487.5
0.977 | 547.2154 | 547215410.5
0.978 | 547.3283 | 547328315.9
0.979 | 547.4412 | 547441203.7
0.98 | 547.5541 | 547554073.9
0.981 | 547.6669 | 547666926.6
0.982 | 547.7798 | 547779761.7
0.983 | 547.8926 | 547892579.3
0.984 | 548.0054 | 548005379.3
0.985 | 548.1182 | 548118161.9
0.986 | 548.2309 | 548230927.1
0.987 | 548.3437 | 548343674.7
0.988 | 548.4564 | 548456405.0
0.989 | 548.5691 | 548569117.8
0.99 | 548.6818 | 548681813.3
0.991 | 548.7945 | 548794491.4
0.992 | 548.9072 | 548907152.1
0.993 | 549.0198 | 549019795.5
0.994 | 549.1324 | 549132421.6
0.995 | 549.245 | 549245030.4
0.996 | 549.3576 | 549357621.9
0.997 | 549.4702 | 549470196.1
0.998 | 549.5828 | 549582753.1
0.999 | 549.6953 | 549695292.9
1 | 549.8078 | 549807815.5
1.001 | 549.9203 | 549920320.9
1.002 | 550.0328 | 550032809.1
1.003 | 550.1453 | 550145280.2
1.004 | 550.2577 | 550257734.1
1.005 | 550.3702 | 550370171.0
1.006 | 550.4826 | 550482590.7
1.007 | 550.595 | 550594993.4
1.008 | 550.7074 | 550707379.0
1.009 | 550.8197 | 550819747.6
1.01 | 550.9321 | 550932099.2
1.011 | 551.0444 | 551044433.7
1.012 | 551.1568 | 551156751.3
1.013 | 551.2691 | 551269051.9
1.014 | 551.3813 | 551381335.6
1.015 | 551.4936 | 551493602.3
1.016 | 551.6059 | 551605852.1
1.017 | 551.7181 | 551718085.0
1.018 | 551.8303 | 551830301.1
1.019 | 551.9425 | 551942500.3
1.02 | 552.0547 | 552054682.6
1.021 | 552.1668 | 552166848.1
1.022 | 552.279 | 552278996.9
1.023 | 552.3911 | 552391128.8
1.024 | 552.5032 | 552503244.0
1.025 | 552.6153 | 552615342.4
1.026 | 552.7274 | 552727424.1
1.027 | 552.8395 | 552839489.0
1.028 | 552.9515 | 552951537.3
1.029 | 553.0636 | 553063568.9
1.03 | 553.1756 | 553175583.8
1.031 | 553.2876 | 553287582.1
1.032 | 553.3996 | 553399563.7
1.033 | 553.5115 | 553511528.7
1.034 | 553.6235 | 553623477.2
1.035 | 553.7354 | 553735409.0
1.036 | 553.8473 | 553847324.3
1.037 | 553.9592 | 553959223.1
1.038 | 554.0711 | 554071105.3
1.039 | 554.183 | 554182971.0
1.04 | 554.2948 | 554294820.2
1.041 | 554.4067 | 554406653.0
1.042 | 554.5185 | 554518469.3
1.043 | 554.6303 | 554630269.2
1.044 | 554.7421 | 554742052.6
1.045 | 554.8538 | 554853819.6
1.046 | 554.9656 | 554965570.3
1.047 | 555.0773 | 555077304.5
1.048 | 555.189 | 555189022.4
1.049 | 555.3007 | 555300724.0
1.05 | 555.4124 | 555412409.2
1.051 | 555.5241 | 555524078.2
1.052 | 555.6357 | 555635730.8
1.053 | 555.7474 | 555747367.2
1.054 | 555.859 | 555858987.4
1.055 | 555.9706 | 555970591.2
1.056 | 556.0822 | 556082178.9
1.057 | 556.1938 | 556193750.4
1.058 | 556.3053 | 556305305.7
1.059 | 556.4168 | 556416844.8
1.06 | 556.5284 | 556528367.7
1.061 | 556.6399 | 556639874.5
1.062 | 556.7514 | 556751365.2
1.063 | 556.8628 | 556862839.8
1.064 | 556.9743 | 556974298.3
1.065 | 557.0857 | 557085740.7
1.066 | 557.1972 | 557197167.0
1.067 | 557.3086 | 557308577.4
1.068 | 557.42 | 557419971.6
1.069 | 557.5313 | 557531349.9
1.07 | 557.6427 | 557642712.2
1.071 | 557.7541 | 557754058.5
1.072 | 557.8654 | 557865388.9
1.073 | 557.9767 | 557976703.3
1.074 | 558.088 | 558088001.8
1.075 | 558.1993 | 558199284.3
1.076 | 558.3106 | 558310551.0
1.077 | 558.4218 | 558421801.8
1.078 | 558.533 | 558533036.7
1.079 | 558.6443 | 558644255.8
1.08 | 558.7555 | 558755459.1
1.081 | 558.8666 | 558866646.5
1.082 | 558.9778 | 558977818.1
1.083 | 559.089 | 559088974.0
1.084 | 559.2001 | 559200114.0
1.085 | 559.3112 | 559311238.4
1.086 | 559.4223 | 559422347.0
1.087 | 559.5334 | 559533439.8
1.088 | 559.6445 | 559644517.0
1.089 | 559.7556 | 559755578.4
1.09 | 559.8666 | 559866624.2
1.091 | 559.9777 | 559977654.4
1.092 | 560.0887 | 560088668.9
1.093 | 560.1997 | 560199667.7
1.094 | 560.3107 | 560310651.0
1.095 | 560.4216 | 560421618.6
1.096 | 560.5326 | 560532570.7
1.097 | 560.6435 | 560643507.2
1.098 | 560.7544 | 560754428.1
1.099 | 560.8653 | 560865333.5
1.1 | 560.9762 | 560976223.4
1.101 | 561.0871 | 561087097.8
1.102 | 561.198 | 561197956.7
1.103 | 561.3088 | 561308800.1
1.104 | 561.4196 | 561419628.1
1.105 | 561.5304 | 561530440.6
1.106 | 561.6412 | 561641237.7
1.107 | 561.752 | 561752019.3
1.108 | 561.8628 | 561862785.6
1.109 | 561.9735 | 561973536.5
1.11 | 562.0843 | 562084272.0
1.111 | 562.195 | 562194992.2
1.112 | 562.3057 | 562305697.0
1.113 | 562.4164 | 562416386.5
1.114 | 562.5271 | 562527060.7
1.115 | 562.6377 | 562637719.6
1.116 | 562.7484 | 562748363.2
1.117 | 562.859 | 562858991.5
1.118 | 562.9696 | 562969604.6
1.119 | 563.0802 | 563080202.5
1.12 | 563.1908 | 563190785.2
1.121 | 563.3014 | 563301352.6
1.122 | 563.4119 | 563411904.8
1.123 | 563.5224 | 563522441.9
1.124 | 563.633 | 563632963.8
1.125 | 563.7435 | 563743470.6
1.126 | 563.854 | 563853962.2
1.127 | 563.9644 | 563964438.7
1.128 | 564.0749 | 564074900.1
1.129 | 564.1853 | 564185346.4
1.13 | 564.2958 | 564295777.7
1.131 | 564.4062 | 564406193.9
1.132 | 564.5166 | 564516595.0
1.133 | 564.627 | 564626981.1
1.134 | 564.7374 | 564737352.2
1.135 | 564.8477 | 564847708.3
1.136 | 564.958 | 564958049.4
1.137 | 565.0684 | 565068375.5
1.138 | 565.1787 | 565178686.7
1.139 | 565.289 | 565288982.9
1.14 | 565.3993 | 565399264.2
1.141 | 565.5095 | 565509530.5
1.142 | 565.6198 | 565619782.0
1.143 | 565.73 | 565730018.6
1.144 | 565.8402 | 565840240.3
1.145 | 565.9504 | 565950447.1
1.146 | 566.0606 | 566060639.1
1.147 | 566.1708 | 566170816.3
1.148 | 566.281 | 566280978.7
1.149 | 566.3911 | 566391126.2
1.15 | 566.5013 | 566501259.0
1.151 | 566.6114 | 566611376.9
1.152 | 566.7215 | 566721480.2
1.153 | 566.8316 | 566831568.6
1.154 | 566.9416 | 566941642.4
1.155 | 567.0517 | 567051701.4
1.156 | 567.1617 | 567161745.7
1.157 | 567.2718 | 567271775.3
1.158 | 567.3818 | 567381790.3
1.159 | 567.4918 | 567491790.5
1.16 | 567.6018 | 567601776.1
1.161 | 567.7117 | 567711747.1
1.162 | 567.8217 | 567821703.5
1.163 | 567.9316 | 567931645.2
1.164 | 568.0416 | 568041572.4
1.165 | 568.1515 | 568151485.0
1.166 | 568.2614 | 568261383.0
1.167 | 568.3713 | 568371266.4
1.168 | 568.4811 | 568481135.3
1.169 | 568.591 | 568590989.7
1.17 | 568.7008 | 568700829.5
1.171 | 568.8107 | 568810654.9
1.172 | 568.9205 | 568920465.8
1.173 | 569.0303 | 569030262.1
1.174 | 569.14 | 569140044.1
1.175 | 569.2498 | 569249811.6
1.176 | 569.3596 | 569359564.6
1.177 | 569.4693 | 569469303.2
1.178 | 569.579 | 569579027.5
1.179 | 569.6887 | 569688737.3
1.18 | 569.7984 | 569798432.7
1.181 | 569.9081 | 569908113.8
1.182 | 570.0178 | 570017780.5
1.183 | 570.1274 | 570127432.9
1.184 | 570.2371 | 570237071.0
1.185 | 570.3467 | 570346694.7
1.186 | 570.4563 | 570456304.1
1.187 | 570.5659 | 570565899.3
1.188 | 570.6755 | 570675480.1
1.189 | 570.785 | 570785046.7
1.19 | 570.8946 | 570894599.1
1.191 | 571.0041 | 571004137.2
1.192 | 571.1137 | 571113661.1
1.193 | 571.2232 | 571223170.8
1.194 | 571.3327 | 571332666.3
1.195 | 571.4421 | 571442147.6
1.196 | 571.5516 | 571551614.7
1.197 | 571.6611 | 571661067.7
1.198 | 571.7705 | 571770506.5
1.199 | 571.8799 | 571879931.2
1.2 | 571.9893 | 571989341.8
1.201 | 572.0987 | 572098738.2
1.202 | 572.2081 | 572208120.6
1.203 | 572.3175 | 572317488.9
1.204 | 572.4268 | 572426843.1
1.205 | 572.5362 | 572536183.2
1.206 | 572.6455 | 572645509.4
1.207 | 572.7548 | 572754821.4
1.208 | 572.8641 | 572864119.5
1.209 | 572.9734 | 572973403.6
1.21 | 573.0827 | 573082673.6
1.211 | 573.1919 | 573191929.7
1.212 | 573.3012 | 573301171.8
1.213 | 573.4104 | 573410400.0
1.214 | 573.5196 | 573519614.2
1.215 | 573.6288 | 573628814.5
1.216 | 573.738 | 573738000.9
1.217 | 573.8472 | 573847173.3
1.218 | 573.9563 | 573956331.9
1.219 | 574.0655 | 574065476.6
1.22 | 574.1746 | 574174607.4
1.221 | 574.2837 | 574283724.4
1.222 | 574.3928 | 574392827.5
1.223 | 574.5019 | 574501916.8
1.224 | 574.611 | 574610992.3
1.225 | 574.7201 | 574720053.9
1.226 | 574.8291 | 574829101.8
1.227 | 574.9381 | 574938135.9
1.228 | 575.0472 | 575047156.2
1.229 | 575.1562 | 575156162.8
1.23 | 575.2652 | 575265155.6
1.231 | 575.3741 | 575374134.7
1.232 | 575.4831 | 575483100.1
1.233 | 575.5921 | 575592051.7
1.234 | 575.701 | 575700989.7
1.235 | 575.8099 | 575809913.9
1.236 | 575.9188 | 575918824.5
1.237 | 576.0277 | 576027721.5
1.238 | 576.1366 | 576136604.8
1.239 | 576.2455 | 576245474.4
1.24 | 576.3543 | 576354330.5
1.241 | 576.4632 | 576463172.9
1.242 | 576.572 | 576572001.7
1.243 | 576.6808 | 576680816.9
1.244 | 576.7896 | 576789618.6
1.245 | 576.8984 | 576898406.7
1.246 | 577.0072 | 577007181.2
1.247 | 577.1159 | 577115942.2
1.248 | 577.2247 | 577224689.7
1.249 | 577.3334 | 577333423.6
1.25 | 577.4421 | 577442144.1
1.251 | 577.5509 | 577550851.0
1.252 | 577.6595 | 577659544.5
1.253 | 577.7682 | 577768224.5
1.254 | 577.8769 | 577876891.1
1.255 | 577.9855 | 577985544.2
1.256 | 578.0942 | 578094183.8
1.257 | 578.2028 | 578202810.1
1.258 | 578.3114 | 578311422.9
1.259 | 578.42 | 578420022.3
1.26 | 578.5286 | 578528608.4
1.261 | 578.6372 | 578637181.0
1.262 | 578.7457 | 578745740.3
1.263 | 578.8543 | 578854286.3
1.264 | 578.9628 | 578962818.9
1.265 | 579.0713 | 579071338.1
1.266 | 579.1798 | 579179844.1
1.267 | 579.2883 | 579288336.7
1.268 | 579.3968 | 579396816.1
1.269 | 579.5053 | 579505282.2
1.27 | 579.6137 | 579613735.0
1.271 | 579.7222 | 579722174.5
1.272 | 579.8306 | 579830600.8
1.273 | 579.939 | 579939013.8
1.274 | 580.0474 | 580047413.6
1.275 | 580.1558 | 580155800.2
1.276 | 580.2642 | 580264173.6
1.277 | 580.3725 | 580372533.8
1.278 | 580.4809 | 580480880.9
1.279 | 580.5892 | 580589214.7
1.28 | 580.6975 | 580697535.4
1.281 | 580.8058 | 580805842.9
1.282 | 580.9141 | 580914137.3
1.283 | 581.0224 | 581022418.6
1.284 | 581.1307 | 581130686.8
1.285 | 581.2389 | 581238941.8
1.286 | 581.3472 | 581347183.8
1.287 | 581.4554 | 581455412.7
1.288 | 581.5636 | 581563628.5
1.289 | 581.6718 | 581671831.3
1.29 | 581.78 | 581780021.0
1.291 | 581.8882 | 581888197.7
1.292 | 581.9964 | 581996361.3
1.293 | 582.1045 | 582104512.0
1.294 | 582.2126 | 582212649.6
1.295 | 582.3208 | 582320774.2
1.296 | 582.4289 | 582428885.9
1.297 | 582.537 | 582536984.6
1.298 | 582.6451 | 582645070.3
1.299 | 582.7531 | 582753143.1
1.3 | 582.8612 | 582861202.9
1.301 | 582.9692 | 582969249.8
1.302 | 583.0773 | 583077283.8
1.303 | 583.1853 | 583185304.9
1.304 | 583.2933 | 583293313.1
1.305 | 583.4013 | 583401308.4
1.306 | 583.5093 | 583509290.9
1.307 | 583.6173 | 583617260.4
1.308 | 583.7252 | 583725217.2
1.309 | 583.8332 | 583833161.0
1.31 | 583.9411 | 583941092.1
1.311 | 584.049 | 584049010.3
1.312 | 584.1569 | 584156915.8
1.313 | 584.2648 | 584264808.4
1.314 | 584.3727 | 584372688.2
1.315 | 584.4806 | 584480555.3
1.316 | 584.5884 | 584588409.6
1.317 | 584.6963 | 584696251.2
1.318 | 584.8041 | 584804080.0
1.319 | 584.9119 | 584911896.0
1.32 | 585.0197 | 585019699.4
1.321 | 585.1275 | 585127490.0
1.322 | 585.2353 | 585235267.9
1.323 | 585.343 | 585343033.2
1.324 | 585.4508 | 585450785.7
1.325 | 585.5585 | 585558525.6
1.326 | 585.6663 | 585666252.8
1.327 | 585.774 | 585773967.4
1.328 | 585.8817 | 585881669.4
1.329 | 585.9894 | 585989358.7
1.33 | 586.097 | 586097035.4
1.331 | 586.2047 | 586204699.4
1.332 | 586.3124 | 586312350.9
1.333 | 586.42 | 586419989.8
1.334 | 586.5276 | 586527616.1
1.335 | 586.6352 | 586635229.9
1.336 | 586.7428 | 586742831.1
1.337 | 586.8504 | 586850419.7
1.338 | 586.958 | 586957995.9
1.339 | 587.0656 | 587065559.5
1.34 | 587.1731 | 587173110.5
1.341 | 587.2806 | 587280649.1
1.342 | 587.3882 | 587388175.2
1.343 | 587.4957 | 587495688.8
1.344 | 587.6032 | 587603189.9
1.345 | 587.7107 | 587710678.5
1.346 | 587.8182 | 587818154.7
1.347 | 587.9256 | 587925618.5
1.348 | 588.0331 | 588033069.8
1.349 | 588.1405 | 588140508.7
1.35 | 588.2479 | 588247935.2
1.351 | 588.3553 | 588355349.3
1.352 | 588.4628 | 588462751.0
1.353 | 588.5701 | 588570140.3
1.354 | 588.6775 | 588677517.2
1.355 | 588.7849 | 588784881.8
1.356 | 588.8922 | 588892234.0
1.357 | 588.9996 | 588999573.9
1.358 | 589.1069 | 589106901.4
1.359 | 589.2142 | 589214216.6
1.36 | 589.3215 | 589321519.5
1.361 | 589.4288 | 589428810.1
1.362 | 589.5361 | 589536088.4
1.363 | 589.6434 | 589643354.5
1.364 | 589.7506 | 589750608.2
1.365 | 589.8578 | 589857849.7
1.366 | 589.9651 | 589965078.9
1.367 | 590.0723 | 590072295.9
1.368 | 590.1795 | 590179500.7
1.369 | 590.2867 | 590286693.2
1.37 | 590.3939 | 590393873.5
1.371 | 590.501 | 590501041.6
1.372 | 590.6082 | 590608197.5
1.373 | 590.7153 | 590715341.3
1.374 | 590.8225 | 590822472.8
1.375 | 590.9296 | 590929592.2
1.376 | 591.0367 | 591036699.4
1.377 | 591.1438 | 591143794.5
1.378 | 591.2509 | 591250877.5
1.379 | 591.3579 | 591357948.3
1.38 | 591.465 | 591465007.0
1.381 | 591.5721 | 591572053.6
1.382 | 591.6791 | 591679088.1
1.383 | 591.7861 | 591786110.5
1.384 | 591.8931 | 591893120.8
1.385 | 592.0001 | 592000119.1
1.386 | 592.1071 | 592107105.3
1.387 | 592.2141 | 592214079.5
1.388 | 592.321 | 592321041.6
1.389 | 592.428 | 592427991.7
1.39 | 592.5349 | 592534929.7
1.391 | 592.6419 | 592641855.8
1.392 | 592.7488 | 592748769.8
1.393 | 592.8557 | 592855671.9
1.394 | 592.9626 | 592962561.9
1.395 | 593.0694 | 593069440.0
1.396 | 593.1763 | 593176306.2
1.397 | 593.2832 | 593283160.3
1.398 | 593.39 | 593390002.6
1.399 | 593.4968 | 593496832.9
1.4 | 593.6037 | 593603651.2
1.401 | 593.7105 | 593710457.7
1.402 | 593.8173 | 593817252.2
1.403 | 593.924 | 593924034.9
1.404 | 594.0308 | 594030805.6
1.405 | 594.1376 | 594137564.5
1.406 | 594.2443 | 594244311.5
1.407 | 594.351 | 594351046.6
1.408 | 594.4578 | 594457769.9
1.409 | 594.5645 | 594564481.3
1.41 | 594.6712 | 594671181.0
1.411 | 594.7779 | 594777868.7
1.412 | 594.8845 | 594884544.7
1.413 | 594.9912 | 594991208.9
1.414 | 595.0979 | 595097861.2
1.415 | 595.2045 | 595204501.8
1.416 | 595.3111 | 595311130.6
1.417 | 595.4177 | 595417747.6
1.418 | 595.5244 | 595524352.9
1.419 | 595.6309 | 595630946.4
1.42 | 595.7375 | 595737528.2
1.421 | 595.8441 | 595844098.2
1.422 | 595.9507 | 595950656.5
1.423 | 596.0572 | 596057203.1
1.424 | 596.1637 | 596163738.0
1.425 | 596.2703 | 596270261.2
1.426 | 596.3768 | 596376772.8
1.427 | 596.4833 | 596483272.6
1.428 | 596.5898 | 596589760.7
1.429 | 596.6962 | 596696237.2
1.43 | 596.8027 | 596802702.1
1.431 | 596.9092 | 596909155.3
1.432 | 597.0156 | 597015596.9
1.433 | 597.122 | 597122026.8
1.434 | 597.2284 | 597228445.1
1.435 | 597.3349 | 597334851.9
1.436 | 597.4412 | 597441247.0
1.437 | 597.5476 | 597547630.5
1.438 | 597.654 | 597654002.5
1.439 | 597.7604 | 597760362.9
1.44 | 597.8667 | 597866711.7
1.441 | 597.973 | 597973049.0
1.442 | 598.0794 | 598079374.7
1.443 | 598.1857 | 598185688.9
1.444 | 598.292 | 598291991.5
1.445 | 598.3983 | 598398282.7
1.446 | 598.5046 | 598504562.3
1.447 | 598.6108 | 598610830.4
1.448 | 598.7171 | 598717087.1
1.449 | 598.8233 | 598823332.2
1.45 | 598.9296 | 598929565.9
1.451 | 599.0358 | 599035788.1
1.452 | 599.142 | 599141998.8
1.453 | 599.2482 | 599248198.1
1.454 | 599.3544 | 599354386.0
1.455 | 599.4606 | 599460562.4
1.456 | 599.5667 | 599566727.5
1.457 | 599.6729 | 599672881.0
1.458 | 599.779 | 599779023.2
1.459 | 599.8852 | 599885154.0
1.46 | 599.9913 | 599991273.4
1.461 | 600.0974 | 600097381.5
1.462 | 600.2035 | 600203478.1
1.463 | 600.3096 | 600309563.4
1.464 | 600.4156 | 600415637.3
1.465 | 600.5217 | 600521699.9
1.466 | 600.6278 | 600627751.2
1.467 | 600.7338 | 600733791.1
1.468 | 600.8398 | 600839819.7
1.469 | 600.9458 | 600945837.0
1.47 | 601.0518 | 601051843.0
1.471 | 601.1578 | 601157837.7
1.472 | 601.2638 | 601263821.1
1.473 | 601.3698 | 601369793.2
1.474 | 601.4758 | 601475754.1
1.475 | 601.5817 | 601581703.7
1.476 | 601.6876 | 601687642.1
1.477 | 601.7936 | 601793569.2
1.478 | 601.8995 | 601899485.0
1.479 | 602.0054 | 602005389.7
1.48 | 602.1113 | 602111283.1
1.481 | 602.2172 | 602217165.3
1.482 | 602.323 | 602323036.3
1.483 | 602.4289 | 602428896.2
1.484 | 602.5347 | 602534744.8
1.485 | 602.6406 | 602640582.3
1.486 | 602.7464 | 602746408.6
1.487 | 602.8522 | 602852223.7
1.488 | 602.958 | 602958027.7
1.489 | 603.0638 | 603063820.5
1.49 | 603.1696 | 603169602.2
1.491 | 603.2754 | 603275372.8
1.492 | 603.3811 | 603381132.2
1.493 | 603.4869 | 603486880.5
1.494 | 603.5926 | 603592617.8
1.495 | 603.6983 | 603698343.9
1.496 | 603.8041 | 603804059.0
1.497 | 603.9098 | 603909763.0
1.498 | 604.0155 | 604015455.9
1.499 | 604.1211 | 604121137.7
1.5 | 604.2268 | 604226808.5
1.501 | 604.3325 | 604332468.3
1.502 | 604.4381 | 604438117.0
1.503 | 604.5438 | 604543754.6
1.504 | 604.6494 | 604649381.3
1.505 | 604.755 | 604754996.9
1.506 | 604.8606 | 604860601.6
1.507 | 604.9662 | 604966195.2
1.508 | 605.0718 | 605071777.9
1.509 | 605.1773 | 605177349.6
1.51 | 605.2829 | 605282910.3
1.511 | 605.3885 | 605388460.0
1.512 | 605.494 | 605493998.8
1.513 | 605.5995 | 605599526.6
1.514 | 605.705 | 605705043.5
1.515 | 605.8105 | 605810549.5
1.516 | 605.916 | 605916044.5
1.517 | 606.0215 | 606021528.6
1.518 | 606.127 | 606127001.8
1.519 | 606.2325 | 606232464.1
1.52 | 606.3379 | 606337915.5
1.521 | 606.4434 | 606443356.0
1.522 | 606.5488 | 606548785.7
1.523 | 606.6542 | 606654204.5
1.524 | 606.7596 | 606759612.4
1.525 | 606.865 | 606865009.5
1.526 | 606.9704 | 606970395.7
1.527 | 607.0758 | 607075771.1
1.528 | 607.1811 | 607181135.6
1.529 | 607.2865 | 607286489.3
1.53 | 607.3918 | 607391832.2
1.531 | 607.4972 | 607497164.4
1.532 | 607.6025 | 607602485.7
1.533 | 607.7078 | 607707796.2
1.534 | 607.8131 | 607813095.9
1.535 | 607.9184 | 607918384.9
1.536 | 608.0237 | 608023663.1
1.537 | 608.1289 | 608128930.5
1.538 | 608.2342 | 608234187.2
1.539 | 608.3394 | 608339433.1
1.54 | 608.4447 | 608444668.3
1.541 | 608.5499 | 608549892.8
1.542 | 608.6551 | 608655106.5
1.543 | 608.7603 | 608760309.5
1.544 | 608.8655 | 608865501.9
1.545 | 608.9707 | 608970683.5
1.546 | 609.0759 | 609075854.4
1.547 | 609.181 | 609181014.7
1.548 | 609.2862 | 609286164.3
1.549 | 609.3913 | 609391303.2
1.55 | 609.4964 | 609496431.4
1.551 | 609.6015 | 609601549.0
1.552 | 609.7067 | 609706656.0
1.553 | 609.8118 | 609811752.3
1.554 | 609.9168 | 609916838.0
1.555 | 610.0219 | 610021913.0
1.556 | 610.127 | 610126977.5
1.557 | 610.232 | 610232031.3
1.558 | 610.3371 | 610337074.6
1.559 | 610.4421 | 610442107.2
1.56 | 610.5471 | 610547129.3
1.561 | 610.6521 | 610652140.8
1.562 | 610.7571 | 610757141.7
1.563 | 610.8621 | 610862132.0
1.564 | 610.9671 | 610967111.8
1.565 | 611.0721 | 611072081.1
1.566 | 611.177 | 611177039.8
1.567 | 611.282 | 611281988.0
1.568 | 611.3869 | 611386925.6
1.569 | 611.4919 | 611491852.8
1.57 | 611.5968 | 611596769.4
1.571 | 611.7017 | 611701675.5
1.572 | 611.8066 | 611806571.1
1.573 | 611.9115 | 611911456.3
1.574 | 612.0163 | 612016330.9
1.575 | 612.1212 | 612121195.1
1.576 | 612.226 | 612226048.9
1.577 | 612.3309 | 612330892.1
1.578 | 612.4357 | 612435724.9
1.579 | 612.5405 | 612540547.3
1.58 | 612.6454 | 612645359.2
1.581 | 612.7502 | 612750160.7
1.582 | 612.855 | 612854951.8
1.583 | 612.9597 | 612959732.5
1.584 | 613.0645 | 613064502.7
1.585 | 613.1693 | 613169262.6
1.586 | 613.274 | 613274012.1
1.587 | 613.3788 | 613378751.1
1.588 | 613.4835 | 613483479.8
1.589 | 613.5882 | 613588198.2
1.59 | 613.6929 | 613692906.1
1.591 | 613.7976 | 613797603.8
1.592 | 613.9023 | 613902291.0
1.593 | 614.007 | 614006967.9
1.594 | 614.1116 | 614111634.5
1.595 | 614.2163 | 614216290.8
1.596 | 614.3209 | 614320936.7
1.597 | 614.4256 | 614425572.3
1.598 | 614.5302 | 614530197.6
1.599 | 614.6348 | 614634812.7
1.6 | 614.7394 | 614739417.4
1.601 | 614.844 | 614844011.8
1.602 | 614.9486 | 614948596.0
1.603 | 615.0532 | 615053169.9
1.604 | 615.1577 | 615157733.5
1.605 | 615.2623 | 615262286.9
1.606 | 615.3668 | 615366830.0
1.607 | 615.4714 | 615471362.9
1.608 | 615.5759 | 615575885.5
1.609 | 615.6804 | 615680397.9
1.61 | 615.7849 | 615784900.1
1.611 | 615.8894 | 615889392.1
1.612 | 615.9939 | 615993873.9
1.613 | 616.0983 | 616098345.4
1.614 | 616.2028 | 616202806.8
1.615 | 616.3073 | 616307258.0
1.616 | 616.4117 | 616411699.0
1.617 | 616.5161 | 616516129.9
1.618 | 616.6206 | 616620550.5
1.619 | 616.725 | 616724961.0
1.62 | 616.8294 | 616829361.4
1.621 | 616.9338 | 616933751.6
1.622 | 617.0381 | 617038131.7
1.623 | 617.1425 | 617142501.7
1.624 | 617.2469 | 617246861.5
1.625 | 617.3512 | 617351211.2
1.626 | 617.4556 | 617455550.8
1.627 | 617.5599 | 617559880.3
1.628 | 617.6642 | 617664199.7
1.629 | 617.7685 | 617768509.0
1.63 | 617.8728 | 617872808.2
1.631 | 617.9771 | 617977097.4
1.632 | 618.0814 | 618081376.5
1.633 | 618.1856 | 618185645.5
1.634 | 618.2899 | 618289904.5
1.635 | 618.3942 | 618394153.4
1.636 | 618.4984 | 618498392.3
1.637 | 618.6026 | 618602621.1
1.638 | 618.7068 | 618706840.0
1.639 | 618.811 | 618811048.7
1.64 | 618.9152 | 618915247.5
1.641 | 619.0194 | 619019436.3
1.642 | 619.1236 | 619123615.1
1.643 | 619.2278 | 619227783.9
1.644 | 619.3319 | 619331942.7
1.645 | 619.4361 | 619436091.5
1.646 | 619.5402 | 619540230.3
1.647 | 619.6444 | 619644359.2
1.648 | 619.7485 | 619748478.1
1.649 | 619.8526 | 619852587.1
1.65 | 619.9567 | 619956686.1
1.651 | 620.0608 | 620060775.1
1.652 | 620.1649 | 620164854.3
1.653 | 620.2689 | 620268923.5
1.654 | 620.373 | 620372982.8
1.655 | 620.477 | 620477032.2
1.656 | 620.5811 | 620581071.6
1.657 | 620.6851 | 620685101.2
1.658 | 620.7891 | 620789120.9
1.659 | 620.8931 | 620893130.7
1.66 | 620.9971 | 620997130.6
1.661 | 621.1011 | 621101120.6
1.662 | 621.2051 | 621205100.8
1.663 | 621.3091 | 621309071.1
1.664 | 621.413 | 621413031.5
1.665 | 621.517 | 621516982.1
1.666 | 621.6209 | 621620922.9
1.667 | 621.7249 | 621724853.8
1.668 | 621.8288 | 621828774.9
1.669 | 621.9327 | 621932686.2
1.67 | 622.0366 | 622036587.7
1.671 | 622.1405 | 622140479.3
1.672 | 622.2444 | 622244361.2
1.673 | 622.3482 | 622348233.3
1.674 | 622.4521 | 622452095.5
1.675 | 622.5559 | 622555948.0
1.676 | 622.6598 | 622659790.7
1.677 | 622.7636 | 622763623.7
1.678 | 622.8674 | 622867446.9
1.679 | 622.9713 | 622971260.3
1.68 | 623.0751 | 623075064.0
1.681 | 623.1789 | 623178857.9
1.682 | 623.2826 | 623282642.1
1.683 | 623.3864 | 623386416.6
1.684 | 623.4902 | 623490181.3
1.685 | 623.5939 | 623593936.3
1.686 | 623.6977 | 623697681.6
1.687 | 623.8014 | 623801417.2
1.688 | 623.9051 | 623905143.1
1.689 | 624.0089 | 624008859.4
1.69 | 624.1126 | 624112565.9
1.691 | 624.2163 | 624216262.7
1.692 | 624.3199 | 624319949.9
1.693 | 624.4236 | 624423627.4
1.694 | 624.5273 | 624527295.3
1.695 | 624.631 | 624630953.5
1.696 | 624.7346 | 624734602.0
1.697 | 624.8382 | 624838240.9
1.698 | 624.9419 | 624941870.2
1.699 | 625.0455 | 625045489.8
1.7 | 625.1491 | 625149099.9
1.702 | 625.3563 | 625356291.1
1.704 | 625.5634 | 625563443.8
1.706 | 625.7706 | 625770558.3
1.708 | 625.9776 | 625977634.4
1.71 | 626.1847 | 626184672.2
1.712 | 626.3917 | 626391671.8
1.714 | 626.5986 | 626598633.3
1.716 | 626.8056 | 626805556.6
1.718 | 627.0124 | 627012441.9
1.72 | 627.2193 | 627219289.1
1.722 | 627.4261 | 627426098.4
1.724 | 627.6329 | 627632869.8
1.726 | 627.8396 | 627839603.3
1.728 | 628.0463 | 628046299.0
1.73 | 628.253 | 628252956.9
1.732 | 628.4596 | 628459577.0
1.734 | 628.6662 | 628666159.5
1.736 | 628.8727 | 628872704.4
1.738 | 629.0792 | 629079211.7
1.74 | 629.2857 | 629285681.4
1.742 | 629.4921 | 629492113.7
1.744 | 629.6985 | 629698508.6
1.746 | 629.9049 | 629904866.0
1.748 | 630.1112 | 630111186.1
1.75 | 630.3175 | 630317468.9
1.752 | 630.5237 | 630523714.5
1.754 | 630.7299 | 630729922.9
1.756 | 630.9361 | 630936094.1
1.758 | 631.1422 | 631142228.2
1.76 | 631.3483 | 631348325.3
1.762 | 631.5544 | 631554385.3
1.764 | 631.7604 | 631760408.4
1.766 | 631.9664 | 631966394.6
1.768 | 632.1723 | 632172343.9
1.77 | 632.3783 | 632378256.3
1.772 | 632.5841 | 632584132.0
1.774 | 632.79 | 632789971.0
1.776 | 632.9958 | 632995773.3
1.778 | 633.2015 | 633201538.9
1.78 | 633.4073 | 633407267.9
1.782 | 633.613 | 633612960.4
1.784 | 633.8186 | 633818616.4
1.786 | 634.0242 | 634024235.9
1.788 | 634.2298 | 634229819.1
1.79 | 634.4354 | 634435365.8
1.792 | 634.6409 | 634640876.3
1.794 | 634.8464 | 634846350.4
1.796 | 635.0518 | 635051788.3
1.798 | 635.2572 | 635257190.1
1.8 | 635.4626 | 635462555.7
1.802 | 635.6679 | 635667885.2
1.804 | 635.8732 | 635873178.6
1.806 | 636.0784 | 636078436.1
1.808 | 636.2837 | 636283657.6
1.81 | 636.4888 | 636488843.1
1.812 | 636.694 | 636693992.8
1.814 | 636.8991 | 636899106.7
1.816 | 637.1042 | 637104184.8
1.818 | 637.3092 | 637309227.1
1.82 | 637.5142 | 637514233.7
1.822 | 637.7192 | 637719204.7
1.824 | 637.9241 | 637924140.1
1.826 | 638.129 | 638129039.9
1.828 | 638.3339 | 638333904.1
1.83 | 638.5387 | 638538732.9
1.832 | 638.7435 | 638743526.3
1.834 | 638.9483 | 638948284.2
1.836 | 639.153 | 639153006.8
1.838 | 639.3577 | 639357694.1
1.84 | 639.5623 | 639562346.2
1.842 | 639.767 | 639766963.0
1.844 | 639.9715 | 639971544.6
1.846 | 640.1761 | 640176091.1
1.848 | 640.3806 | 640380602.5
1.85 | 640.5851 | 640585078.8
1.852 | 640.7895 | 640789520.2
1.854 | 640.9939 | 640993926.5
1.856 | 641.1983 | 641198298.0
1.858 | 641.4026 | 641402634.5
1.86 | 641.6069 | 641606936.2
1.862 | 641.8112 | 641811203.1
1.864 | 642.0154 | 642015435.3
1.866 | 642.2196 | 642219632.7
1.868 | 642.4238 | 642423795.4
1.87 | 642.6279 | 642627923.5
1.872 | 642.832 | 642832017.1
1.874 | 643.0361 | 643036076.0
1.876 | 643.2401 | 643240100.5
1.878 | 643.4441 | 643444090.5
1.88 | 643.648 | 643648046.0
1.882 | 643.852 | 643851967.2
1.884 | 644.0559 | 644055854.0
1.886 | 644.2597 | 644259706.5
1.888 | 644.4635 | 644463524.8
1.89 | 644.6673 | 644667308.8
1.892 | 644.8711 | 644871058.6
1.894 | 645.0748 | 645074774.3
1.896 | 645.2785 | 645278455.9
1.898 | 645.4821 | 645482103.4
1.9 | 645.6857 | 645685716.9
1.902 | 645.8893 | 645889296.4
1.904 | 646.0928 | 646092842.0
1.906 | 646.2964 | 646296353.6
1.908 | 646.4998 | 646499831.4
1.91 | 646.7033 | 646703275.4
1.912 | 646.9067 | 646906685.5
1.914 | 647.1101 | 647110062.0
1.916 | 647.3134 | 647313404.7
1.918 | 647.5167 | 647516713.8
1.92 | 647.72 | 647719989.2
1.922 | 647.9232 | 647923231.0
1.924 | 648.1264 | 648126439.3
1.926 | 648.3296 | 648329614.1
1.928 | 648.5328 | 648532755.4
1.93 | 648.7359 | 648735863.2
1.932 | 648.9389 | 648938937.7
1.934 | 649.142 | 649141978.8
1.936 | 649.345 | 649344986.6
1.938 | 649.548 | 649547961.1
1.94 | 649.7509 | 649750902.4
1.942 | 649.9538 | 649953810.4
1.944 | 650.1567 | 650156685.4
1.946 | 650.3595 | 650359527.1
1.948 | 650.5623 | 650562335.8
1.95 | 650.7651 | 650765111.4
1.952 | 650.9679 | 650967854.1
1.954 | 651.1706 | 651170563.7
1.956 | 651.3732 | 651373240.4
1.958 | 651.5759 | 651575884.2
1.96 | 651.7785 | 651778495.2
1.962 | 651.9811 | 651981073.3
1.964 | 652.1836 | 652183618.6
1.966 | 652.3861 | 652386131.2
1.968 | 652.5886 | 652588611.0
1.97 | 652.7911 | 652791058.2
1.972 | 652.9935 | 652993472.8
1.974 | 653.1959 | 653195854.7
1.976 | 653.3982 | 653398204.1
1.978 | 653.6005 | 653600521.0
1.98 | 653.8028 | 653802805.3
1.982 | 654.0051 | 654005057.2
1.984 | 654.2073 | 654207276.7
1.986 | 654.4095 | 654409463.8
1.988 | 654.6116 | 654611618.6
1.99 | 654.8137 | 654813741.1
1.992 | 655.0158 | 655015831.2
1.994 | 655.2179 | 655217889.2
1.996 | 655.4199 | 655419914.9
1.998 | 655.6219 | 655621908.5
2 | 655.8239 | 655823870.0
2.005 | 656.3286 | 656328633.3
2.01 | 656.8332 | 656833196.5
2.015 | 657.3376 | 657337560.4
2.02 | 657.8417 | 657841725.3
2.025 | 658.3457 | 658345691.9
2.03 | 658.8495 | 658849460.6
2.035 | 659.353 | 659353032.1
2.04 | 659.8564 | 659856406.9
2.045 | 660.3596 | 660359585.5
2.05 | 660.8626 | 660862568.4
2.055 | 661.3654 | 661365356.3
2.06 | 661.8679 | 661867949.5
2.065 | 662.3703 | 662370348.7
2.07 | 662.8726 | 662872554.4
2.075 | 663.3746 | 663374567.1
2.08 | 663.8764 | 663876387.3
2.085 | 664.378 | 664378015.5
2.09 | 664.8795 | 664879452.3
2.095 | 665.3807 | 665380698.2
2.1 | 665.8818 | 665881753.6
2.105 | 666.3826 | 666382619.2
2.11 | 666.8833 | 666883295.3
2.115 | 667.3838 | 667383782.5
2.12 | 667.8841 | 667884081.3
2.125 | 668.3842 | 668384192.2
2.13 | 668.8841 | 668884115.7
2.135 | 669.3839 | 669383852.2
2.14 | 669.8834 | 669883402.4
2.145 | 670.3828 | 670382766.6
2.15 | 670.8819 | 670881945.3
2.155 | 671.3809 | 671380939.1
2.16 | 671.8797 | 671879748.4
2.165 | 672.3784 | 672378373.7
2.17 | 672.8768 | 672876815.4
2.175 | 673.3751 | 673375074.1
2.18 | 673.8732 | 673873150.2
2.185 | 674.371 | 674371044.2
2.19 | 674.8688 | 674868756.5
2.195 | 675.3663 | 675366287.7
2.2 | 675.8636 | 675863638.1
2.205 | 676.3608 | 676360808.3
2.21 | 676.8578 | 676857798.7
2.215 | 677.3546 | 677354609.7
2.22 | 677.8512 | 677851241.9
2.225 | 678.3477 | 678347695.6
2.23 | 678.844 | 678843971.3
2.235 | 679.3401 | 679340069.5
2.24 | 679.836 | 679835990.5
2.245 | 680.3317 | 680331735.0
2.25 | 680.8273 | 680827303.2
2.255 | 681.3227 | 681322695.7
2.26 | 681.8179 | 681817912.8
2.265 | 682.313 | 682312955.1
2.27 | 682.8078 | 682807822.8
2.275 | 683.3025 | 683302516.6
2.28 | 683.797 | 683797036.8
2.285 | 684.2914 | 684291383.7
2.29 | 684.7856 | 684785558.0
2.295 | 685.2796 | 685279559.9
2.3 | 685.7734 | 685773389.9
2.305 | 686.267 | 686267048.5
2.31 | 686.7605 | 686760536.0
2.315 | 687.2539 | 687253852.8
2.32 | 687.747 | 687746999.4
2.325 | 688.24 | 688239976.2
2.33 | 688.7328 | 688732783.6
2.335 | 689.2254 | 689225422.0
2.34 | 689.7179 | 689717891.8
2.345 | 690.2102 | 690210193.5
2.35 | 690.7023 | 690702327.3
2.355 | 691.1943 | 691194293.8
2.36 | 691.6861 | 691686093.2
2.365 | 692.1777 | 692177726.1
2.37 | 692.6692 | 692669192.9
2.375 | 693.1605 | 693160493.8
2.38 | 693.6516 | 693651629.3
2.385 | 694.1426 | 694142599.8
2.39 | 694.6334 | 694633405.7
2.395 | 695.124 | 695124047.4
2.4 | 695.6145 | 695614525.2
2.405 | 696.1048 | 696104839.6
2.41 | 696.595 | 696594990.9
2.415 | 697.085 | 697084979.5
2.42 | 697.5748 | 697574805.8
2.425 | 698.0645 | 698064470.1
2.43 | 698.554 | 698553972.9
2.435 | 699.0433 | 699043314.5
2.44 | 699.5325 | 699532495.2
2.445 | 700.0215 | 700021515.6
2.45 | 700.5104 | 700510375.8
2.455 | 700.9991 | 700999076.4
2.46 | 701.4876 | 701487617.6
2.465 | 701.976 | 701975999.8
2.47 | 702.4642 | 702464223.4
2.475 | 702.9523 | 702952288.8
2.48 | 703.4402 | 703440196.3
2.485 | 703.9279 | 703927946.2
2.49 | 704.4155 | 704415539.0
2.495 | 704.903 | 704902974.9
2.5 | 705.3903 | 705390254.4
2.505 | 705.8774 | 705877377.8
2.51 | 706.3643 | 706364345.4
2.515 | 706.8512 | 706851157.7
2.52 | 707.3378 | 707337814.8
2.525 | 707.8243 | 707824317.2
2.53 | 708.3107 | 708310665.3
2.535 | 708.7969 | 708796859.4
2.54 | 709.2829 | 709282899.7
2.545 | 709.7688 | 709768786.7
2.55 | 710.2545 | 710254520.8
2.555 | 710.7401 | 710740102.1
2.56 | 711.2255 | 711225531.1
2.565 | 711.7108 | 711710808.2
2.57 | 712.1959 | 712195933.6
2.575 | 712.6809 | 712680907.6
2.58 | 713.1657 | 713165730.7
2.585 | 713.6504 | 713650403.1
2.59 | 714.1349 | 714134925.2
2.595 | 714.6193 | 714619297.3
2.6 | 715.1035 | 715103519.7
2.605 | 715.5876 | 715587592.7
2.61 | 716.0715 | 716071516.7
2.615 | 716.5553 | 716555292.0
2.62 | 717.0389 | 717038918.9
2.625 | 717.5224 | 717522397.8
2.63 | 718.0057 | 718005728.9
2.635 | 718.4889 | 718488912.6
2.64 | 718.9719 | 718971949.1
2.645 | 719.4548 | 719454838.9
2.65 | 719.9376 | 719937582.2
2.655 | 720.4202 | 720420179.3
2.66 | 720.9026 | 720902630.5
2.665 | 721.3849 | 721384936.2
2.67 | 721.8671 | 721867096.6
2.675 | 722.3491 | 722349112.1
2.68 | 722.831 | 722830983.0
2.685 | 723.3127 | 723312709.5
2.69 | 723.7943 | 723794292.0
2.695 | 724.2757 | 724275730.8
2.7 | 724.757 | 724757026.2
2.705 | 725.2382 | 725238178.4
2.71 | 725.7192 | 725719187.9
2.715 | 726.2001 | 726200054.8
2.72 | 726.6808 | 726680779.5
2.725 | 727.1614 | 727161362.2
2.73 | 727.6418 | 727641803.3
2.735 | 728.1221 | 728122103.1
2.74 | 728.6023 | 728602261.8
2.745 | 729.0823 | 729082279.8
2.75 | 729.5622 | 729562157.3
2.755 | 730.0419 | 730041894.6
2.76 | 730.5215 | 730521492.0
2.765 | 731.0009 | 731000949.8
2.77 | 731.4803 | 731480268.3
2.775 | 731.9594 | 731959447.8
2.78 | 732.4385 | 732438488.5
2.785 | 732.9174 | 732917390.7
2.79 | 733.3962 | 733396154.7
2.795 | 733.8748 | 733874780.9
2.8 | 734.3533 | 734353269.4
2.805 | 734.8316 | 734831620.5
2.81 | 735.3098 | 735309834.6
2.815 | 735.7879 | 735787911.8
2.82 | 736.2659 | 736265852.6
2.825 | 736.7437 | 736743657.1
2.83 | 737.2213 | 737221325.6
2.835 | 737.6989 | 737698858.4
2.84 | 738.1763 | 738176255.8
2.845 | 738.6535 | 738653518.0
2.85 | 739.1306 | 739130645.3
2.855 | 739.6076 | 739607638.0
2.86 | 740.0845 | 740084496.3
2.865 | 740.5612 | 740561220.6
2.87 | 741.0378 | 741037811.0
2.875 | 741.5143 | 741514267.8
2.88 | 741.9906 | 741990591.3
2.885 | 742.4668 | 742466781.8
2.89 | 742.9428 | 742942839.5
2.895 | 743.4188 | 743418764.7
2.9 | 743.8946 | 743894557.6
2.905 | 744.3702 | 744370218.5
2.91 | 744.8457 | 744845747.7
2.915 | 745.3211 | 745321145.4
2.92 | 745.7964 | 745796411.9
2.925 | 746.2715 | 746271547.3
2.93 | 746.7466 | 746746552.1
2.935 | 747.2214 | 747221426.4
2.94 | 747.6962 | 747696170.4
2.945 | 748.1708 | 748170784.5
2.95 | 748.6453 | 748645268.9
2.955 | 749.1196 | 749119623.7
2.96 | 749.5938 | 749593849.4
2.965 | 750.0679 | 750067946.1
2.97 | 750.5419 | 750541914.1
2.975 | 751.0158 | 751015753.6
2.98 | 751.4895 | 751489464.8
2.985 | 751.963 | 751963048.1
2.99 | 752.4365 | 752436503.5
2.995 | 752.9098 | 752909831.5
3 | 753.383 | 753383032.3