## Sheet1
displacement,mm | force,kN | force,N
0 | 0.00274511 | 2.74511
0.0140006 | 1.5327 | 1532.7
0.028003 | 2.30486 | 2304.86
0.0420051 | 3.06246 | 3062.46
0.0559996 | 3.78414 | 3784.14
0.0699859 | 4.44337 | 4443.37
0.0840033 | 5.07078 | 5070.78
0.0980207 | 5.69498 | 5694.98
0.112037 | 6.24261 | 6242.61
0.126063 | 6.78653 | 6786.53
0.1401 | 7.27536 | 7275.36
0.15407 | 7.72393 | 7723.93
0.168041 | 8.14812 | 8148.12
0.182013 | 8.53771 | 8537.71
0.195983 | 8.89662 | 8896.62
0.209954 | 9.22533 | 9225.33
0.223925 | 9.52916 | 9529.16
0.237896 | 9.80574 | 9805.74
0.251832 | 10.045 | 10045
0.265725 | 10.2677 | 10267.7
0.279617 | 10.4685 | 10468.5
0.29351 | 10.6418 | 10641.8
0.307402 | 10.8006 | 10800.6
0.321295 | 10.9391 | 10939.1
0.335188 | 11.0572 | 11057.2
0.349081 | 11.166 | 11166
0.362973 | 11.2557 | 11255.7
0.376866 | 11.3313 | 11331.3
0.390758 | 11.3988 | 11398.8
0.404652 | 11.4545 | 11454.5
0.418545 | 11.4987 | 11498.7
0.432437 | 11.5358 | 11535.8
0.446331 | 11.567 | 11567
0.460222 | 11.591 | 11591
0.474115 | 11.6091 | 11609.1
0.488007 | 11.6238 | 11623.8
0.501976 | 11.6347 | 11634.7
0.516025 | 11.642 | 11642
0.530075 | 11.6472 | 11647.2
0.544122 | 11.6501 | 11650.1
0.5585 | 11.6511 | 11651.1
0.572901 | 11.6504 | 11650.4
0.5873 | 11.6484 | 11648.4
0.601701 | 11.645 | 11645
0.6161 | 11.6406 | 11640.6
0.630501 | 11.6351 | 11635.1
0.644901 | 11.6287 | 11628.7
0.659301 | 11.6214 | 11621.4
0.673701 | 11.6133 | 11613.3
0.6881 | 11.6044 | 11604.4
0.702501 | 11.5949 | 11594.9
0.7169 | 11.5846 | 11584.6
0.7313 | 11.5738 | 11573.8
0.745701 | 11.5623 | 11562.3
0.760101 | 11.5503 | 11550.3
0.774502 | 11.5377 | 11537.7
0.788901 | 11.5246 | 11524.6
0.8033 | 11.5109 | 11510.9
0.817701 | 11.4967 | 11496.7
0.8321 | 11.4819 | 11481.9
0.846501 | 11.4667 | 11466.7
0.860804 | 11.451 | 11451
0.874885 | 11.4347 | 11434.7
0.888965 | 11.418 | 11418
0.903045 | 11.4008 | 11400.8
0.917125 | 11.3831 | 11383.1
0.931205 | 11.3649 | 11364.9
0.945285 | 11.3462 | 11346.2
0.959365 | 11.327 | 11327
0.973443 | 11.3073 | 11307.3
0.987525 | 11.2871 | 11287.1
1.0016 | 11.2664 | 11266.4
1.01569 | 11.2451 | 11245.1
1.02976 | 11.2234 | 11223.4
1.04385 | 11.2011 | 11201.1
1.05792 | 11.1783 | 11178.3
1.072 | 11.1549 | 11154.9
1.08608 | 11.1309 | 11130.9
1.10016 | 11.1064 | 11106.4
1.11424 | 11.0814 | 11081.4
1.12833 | 11.0558 | 11055.8
1.1424 | 11.0298 | 11029.8
1.15649 | 11.0033 | 11003.3
1.17056 | 10.9763 | 10976.3
1.18465 | 10.949 | 10949
1.19872 | 10.9213 | 10921.3
1.2128 | 10.8931 | 10893.1
1.22688 | 10.8645 | 10864.5
1.24096 | 10.8355 | 10835.5
1.25504 | 10.8061 | 10806.1
1.26913 | 10.7763 | 10776.3
1.2832 | 10.7461 | 10746.1
1.29729 | 10.7154 | 10715.4
1.31136 | 10.6844 | 10684.4
1.32545 | 10.6529 | 10652.9
1.33952 | 10.6209 | 10620.9
1.35361 | 10.5886 | 10588.6
1.36768 | 10.5558 | 10555.8
1.38177 | 10.5227 | 10522.7
1.39584 | 10.4891 | 10489.1
1.40952 | 10.4753 | 10475.3