## Sheet1
displacement,mm | force,kN | force,N
0 | 0.00274511 | 2.74511
0.0140006 | 2.46255 | 2462.55
0.028003 | 4.90212 | 4902.12
0.0420048 | 7.5345 | 7534.5
0.0559993 | 10.0408 | 10040.8
0.0699863 | 12.4392 | 12439.2
0.0840038 | 14.7541 | 14754.1
0.0980211 | 16.4342 | 16434.2
0.112037 | 17.528 | 17528
0.12606 | 18.2896 | 18289.6
0.140097 | 18.8904 | 18890.4
0.154067 | 19.3863 | 19386.3
0.168038 | 19.748 | 19748
0.18201 | 20.0271 | 20027.1
0.19598 | 20.2436 | 20243.6
0.209951 | 20.3976 | 20397.6
0.223921 | 20.5063 | 20506.3
0.237892 | 20.5914 | 20591.4
0.251844 | 20.6528 | 20652.8
0.265737 | 20.7007 | 20700.7
0.279629 | 20.7411 | 20741.1
0.293522 | 20.774 | 20774
0.307414 | 20.802 | 20802
0.321308 | 20.8262 | 20826.2
0.335199 | 20.8474 | 20847.4
0.349093 | 20.8658 | 20865.8
0.362985 | 20.8819 | 20881.9
0.376878 | 20.8959 | 20895.9
0.39077 | 20.9079 | 20907.9
0.404663 | 20.9183 | 20918.3
0.418556 | 20.927 | 20927
0.432449 | 20.9342 | 20934.2
0.446342 | 20.94 | 20940
0.460234 | 20.9445 | 20944.5
0.474127 | 20.9478 | 20947.8
0.488019 | 20.9497 | 20949.7
0.501948 | 20.9506 | 20950.6
0.515996 | 20.9504 | 20950.4
0.530046 | 20.9492 | 20949.2
0.544094 | 20.9471 | 20947.1
0.558472 | 20.9437 | 20943.7
0.572872 | 20.9392 | 20939.2
0.587272 | 20.9337 | 20933.7
0.601673 | 20.9273 | 20927.3
0.616073 | 20.9198 | 20919.8
0.630471 | 20.9112 | 20911.2
0.644872 | 20.9018 | 20901.8
0.659271 | 20.8914 | 20891.4
0.673672 | 20.8802 | 20880.2
0.688072 | 20.868 | 20868
0.702473 | 20.8548 | 20854.8
0.716873 | 20.8407 | 20840.7
0.731271 | 20.8256 | 20825.6
0.745673 | 20.8096 | 20809.6
0.760072 | 20.7927 | 20792.7
0.774367 | 20.7749 | 20774.9
0.788445 | 20.7561 | 20756.1
0.802525 | 20.7364 | 20736.4
0.816606 | 20.7158 | 20715.8
0.830686 | 20.6944 | 20694.4
0.844766 | 20.6721 | 20672.1
0.858846 | 20.6489 | 20648.9
0.872926 | 20.6248 | 20624.8
0.887006 | 20.5998 | 20599.8
0.901085 | 20.5738 | 20573.8
0.915166 | 20.547 | 20547
0.929245 | 20.5191 | 20519.1
0.943327 | 20.4903 | 20490.3
0.957405 | 20.4606 | 20460.6
0.971486 | 20.4298 | 20429.8
0.985566 | 20.3981 | 20398.1
0.999646 | 20.3654 | 20365.4
1.01373 | 20.3317 | 20331.7
1.02781 | 20.2971 | 20297.1
1.04189 | 20.2612 | 20261.2
1.05597 | 20.2244 | 20224.4
1.07005 | 20.1865 | 20186.5
1.08413 | 20.1476 | 20147.6
1.09821 | 20.1076 | 20107.6
1.11229 | 20.0665 | 20066.5
1.12637 | 20.0244 | 20024.4
1.14044 | 19.9813 | 19981.3
1.15453 | 19.937 | 19937
1.16861 | 19.8917 | 19891.7
1.18269 | 19.8455 | 19845.5
1.19676 | 19.7981 | 19798.1
1.21085 | 19.7495 | 19749.5
1.22493 | 19.6997 | 19699.7
1.23901 | 19.6487 | 19648.7
1.25309 | 19.5965 | 19596.5
1.26717 | 19.5432 | 19543.2
1.28125 | 19.4886 | 19488.6
1.29533 | 19.4328 | 19432.8
1.3094 | 19.3757 | 19375.7
1.32345 | 18.9105 | 18910.5
1.33696 | 19.2163 | 19216.3
1.35047 | 19.2256 | 19225.6
1.36398 | 19.1775 | 19177.5
1.37749 | 19.1499 | 19149.9
1.391 | 19.0793 | 19079.3
1.40451 | 19.0061 | 19006.1